## Sheet1
Sample_type | Report | Sample | LREE | HREE | REE | REE (%) | Arsenic (ppm) | Lead (ppm) | Thorium (ppm) | Uranium (ppm) | Sc | Be | V | Cr | Co | Ni | Cu | Zn | Ga | Ge | Rb | Sr | Y | Zr | Nb | Mo | Ag | In | Sn | Sb | Cs | Ba | Bi | La | Ce | Pr | Nd | Sm | Eu | Gd | Tb | Dy | Ho | Er | Tm | Yb | Lu | Hf | Ta | W | Tl
Concentrate | 287 | TM 2-4 | 227977 | 791.29 | 228768.29 | 22.876829 | 22 | 145 | 811 | 5 | 57 | 8 | 19 | 0 | 7 | 0 | 10 |  | 104 |  |  | 55660 | 77 | 12 | 51 | 14 |  |  | 1 |  |  | 91170 |  | 84500 | 109000 | 9080 | 23800 | 1370 | 227 | 549 | 45.5 | 50 | 4.5 | 4.6 | 0.45 | 2.8 | 0.44 | 0.9 | 0.2 | 8
Concentrate | 287 | TM 2-1 | 217687 | 823.78 | 218510.78 | 21.851078 | 16 | 139 | 672 | 23.8 | 62 | 9 | 18 | 0 | 10 | 0 | 20 |  | 115 |  |  | 59450 | 97 | 16 | 95 | 5 |  |  | 1 |  |  | 83500 |  | 80500 | 104000 | 8670 | 22900 | 1390 | 227 | 545 | 46.3 | 53.8 | 4.9 | 8.1 | 0.76 | 5.2 | 0.72 | 1.2 | 5.8 | 13
Concentrate | 287 | TM 2-3 | 155798 | 609.16 | 156407.16 | 15.640716 | 12 | 150 | 351 | 5.7 | 41 | 7 | 10 | 0 |  | 0 | 20 |  | 78 |  | 2 | 42670 | 95 | 10 | 120 | 5 |  |  | 1 |  |  | 38810 |  | 57800 | 74500 | 6270 | 16100 | 966 | 162 | 379 | 32.3 | 44.6 | 4.5 | 7.4 | 0.74 | 4.1 | 0.52 | 0.7 | 0.5 | 8
Concentrate | 287 | TM 2-6 | 135877 | 567.25 | 136444.25 | 13.644425 | 21 | 223 | 319 | 0.5 | 37 | 6 | 13 | 0 | 5 | 0 | 70 |  | 60 |  |  | 37070 | 99 | 10 | 54 | 14 |  |  | 7 |  |  | 29250 |  | 50700 | 64700 | 5360 | 14100 | 867 | 150 | 341 | 30.5 | 44.8 | 4.7 | 5.9 | 0.62 | 3.2 | 0.53 | 0.7 | 1 | 7
Concentrate | 287 | TM 2-2 | 125217 | 572.31 | 125789.31 | 12.578931 | 10 | 167 | 281 | 24.2 | 38 | 5 | 9 | 0 | 1 | 0 | 0 |  | 55 |  |  | 35310 | 117 | 8 | 81 | 3 |  |  | 2 |  |  | 9406 |  | 46500 | 59800 | 4950 | 13000 | 827 | 140 | 320 | 28.8 | 46.9 | 5.1 | 8.6 | 0.9 | 6.1 | 0.91 | 0.6 | 8.1 | 16
Concentrate | 287 | TM 2-5 | 103804 | 477.96 | 104281.96 | 10.428196 | 13 | 155 | 252 | 1.7 | 32 | 5 | 11 | 0 | 2 | 0 | 0 |  | 46 |  |  | 31690 | 99 | 6 | 64 | 7 |  |  | 1 |  |  | 15100 |  | 38400 | 49700 | 4110 | 10800 | 678 | 116 | 267 | 24.1 | 39.7 | 4.4 | 6.7 | 0.66 | 3.9 | 0.5 | 0.5 | 2.8 | 5
Rock | A23-14754 | 21112 | 200755 | 846.8 | 201601.8 | 20.16018 | 128 | 13 | 1150 | 22.7 | 180 | 6 | 1294 | 20 | 8 | 0 | 320 | 50 | 11 | 5 |  | 2437 | 206 | 22 | 111 | 62 |  | 0.7 | 56 |  |  | 18530 |  | 73500 | 97500 | 7930 | 20400 | 1230 | 195 | 330 | 22.4 | 70.1 | 8.6 | 17.1 | 1.81 | 9.6 | 1.19 | 1.3 | 1.5 | 2
Rock | A23-14754 | 21099 | 181755 | 953.95 | 182708.95 | 18.270895 | 174 | 140 | 1600 | 1.3 | 54 | 7 | 74 | 0 | 2 | 0 | 0 |  |  |  |  | 21580 | 234 | 17 | 41 | [6 empty] | 772 |  | 56300 | 90700 | 8350 | 24400 | 1700 | 305 | 500 | 33.4 | 94.9 | 9.9 | 17.7 | 1.64 | 7.6 | 0.81
Rock | A2218649 | 21045 | 170728 | 637.78 | 171365.78 | 17.136578 | 69 | 170 | 830 | 0.8 | 49 | 7 | 54 | 0 | 4 | 0 | 0 |  | 338 | 10 |  | 37690 | 115 | 11 | 105 | 2 | [5 empty] | 76490 |  | 64600 | 82000 | 6110 | 16800 | 1030 | 188 | 364 | 24.8 | 58.5 | 6.3 | 11.6 | 1.15 | 6.4 | 1.03 | 0.8 | 0.4 | 3
Rock | A23-14754 | 21094 | 160028 | 601.19 | 160629.19 | 16.062919 | 114 | 120 | 751 | 0.5 | 41 | 6 | 17 | 0 |  | 0 | 0 |  |  |  |  | 15790 | 158 | 10 | 103 |  |  |  |  | 0.5 |  | 54830 |  | 59100 | 76300 | 6290 | 17100 | 1050 | 188 | 297 | 20.1 | 59.8 | 6.5 | 11.9 | 1.08 | 5.2 | 0.61 | 0.2 |  | 2
Rock | A23-14754 | 21107 | 158077 | 487.57 | 158564.57 | 15.856457 | 110 | 125 | 419 | 0.2 | 44 | 6 | 18 | 0 | 88 | 60 | 30 |  |  | 1 |  | 38880 | 99 | 8 | 109 | 5 |  |  |  | 0.6 |  | 46330 |  | 58800 | 75200 | 6220 | 16700 | 982 | 175 | 268 | 16.1 | 43.3 | 4.3 | 8.3 | 0.74 | 3.5 | 0.33
Rock | A23-14754 | 21106 | 157460 | 530.17 | 157990.17 | 15.799017 | 111 | 205 | 411 | 0.6 | 40 | 4 | 19 | 0 | 7 | 0 | 20 |  |  |  |  | 48750 | 114 | 6 | 340 | 6 | [5 empty] | 5365 |  | 57700 | 75400 | 6330 | 16800 | 1040 | 190 | 288 | 18.8 | 50.4 | 5.9 | 9.6 | 0.73 | 2.5 | 0.24 |  | 0.6
Rock | A22-00155 | 21041 | 155122 | 489.5 | 155611.5 | 15.56115 | 74 | 198 | 480 | 0.4 | 42 | 7 | 33 | 0 |  | 30 | 10 |  | 246 | 8 |  | 41730 | 95 | 9 | 54 | 6 |  |  | 1 |  |  | 54840 |  | 60200 | 73700 | 5690 | 14500 | 886 | 146 | 267 | 20.4 | 45.4 | 4.8 | 8.7 | 0.9 | 4.7 | 0.6 | 0.6 | 0.4 | 5
Rock | A22-00155 | 21005 | 145189 | 437.38 | 145626.38 | 14.562638 | 63 | 132 | 421 | 0.4 | 44 | 5 | 36 | 0 |  | 40 | 40 |  | 218 | 8 |  | 44370 | 83 | 8 | 252 | 20 |  |  | 3 |  |  | 54840 |  | 56600 | 68800 | 5340 | 13500 | 814 | 135 | 237 | 16.5 | 40.3 | 4.2 | 7 | 0.68 | 4.1 | 0.6 | 0.7 | 1 | 5 | 0.2
Rock | A21-21699 | 21007 | 144765 | 483.76 | 145248.76 | 14.524876 |  | 207 | 342 | 0.6 | 37 | 5 | 22 | 0 | 2 | 0 | 0 |  | 10 |  |  | 22710 | 107 | 6 | 101 | 3 | [5 empty] | 67010 |  | 54800 | 68800 | 5480 | 14600 | 937 | 148 | 249 | 18.1 | 50.9 | 5.7 | 9 | 0.96 | 5.3 | 0.8 | 0.4 | 0.7 | 4
Rock | A21-21699 | 21008 | 140005 | 420.1 | 140425.1 | 14.04251 | 46 | 118 | 326 | 0.2 | 36 | 3 | 24 | 0 | 3 | 0 | 0 |  | 137 | 15 |  | 46450 | 107 | 7 | 189 | 7 | [5 empty] | 24030 |  | 52400 | 67000 | 5350 | 14200 | 898 | 157 | 205 | 14 | 48.3 | 5 |  | 0.77 | 3.5 | 0.53 | 0.3 | 0.1
Rock | A23-14754 | 21115 | 132473 | 436.93 | 132909.93 | 13.290993 | 85 | 88 | 798 | 1 | 43 | 5 | 92 | 0 | 4 | 0 | 0 |  |  | 2 |  | 34130 | 114 | < 4 | 53 | 15 |  |  | 1 |  |  | 110200 |  | 49600 | 64500 | 4850 | 12700 | 702 | 121 | 202 | 13.8 | 38.4 | 4.6 | 10.9 | 1.08 | 8.4 | 0.75 |  |  | 30
Rock | A21-21699 | 21033 | 128681 | 376.13 | 129057.13 | 12.905713 | 58 | 112 | 332 | 1.8 | 57 | 3 | 94 | 50 | 9 | 0 | 0 |  | 132 | 15 | 2 | 20230 | 89 | 27 | 912 |  |  |  | 1 |  |  | 7434 |  | 46700 | 62300 | 5140 | 13600 | 810 | 131 | 167 | 13.2 | 40 | 4.4 |  | 0.74 | 4.2 | 0.59 | 0.8 | 2.5 | 4
Rock | A23-14754 | 21105 | 127121 | 486.53 | 127607.53 | 12.760753 | 96 | 15 | 395 | 4.7 | 69 | 5 | 409 | 0 | 6 | 0 | 0 | 80 | 12 | 7 | 3 | 3597 | 118 | 10 | 121 | 5 |  | 0.8 | 27 |  | 0.5 | 4388 | 0.7 | 46800 | 61000 | 4860 | 13500 | 829 | 132 | 222 | 14.2 | 40.7 | 4.8 | 10.6 | 1 | 5.6 | 0.63 | 0.2 | 0.1 | 14
Rock | A23-14754 | 21096 | 122280.9 | 379.98 | 122660.88 | 12.266088 | 79 | 7 | 401 | 2.5 | 42 | 5 | 398 | 0 | 39 | 0 | 90 |  | 31 | 5 |  | 1758 | 90 | 7 | 190 | 10 |  | 0.2 | 4 |  |  | 21690 |  | 45700 | 58900 | 4600 | 12300 | 715 | 65.9 | 186 | 11.7 | 34 | 3.7 | 7.8 | 0.72 | 3.7 | 0.36 |  | 0.3 | 45 | 0.2
Rock | A23-14754 | 21098 | 119989 | 657.05 | 120646.05 | 12.064605 | 82 | 13 | 1530 | 13.3 | 105 | 4 | 315 | 230 | 17 | 40 | 0 | 50 | 7 | 4 | 2 | 3906 | 218 | 65 | 600 |  |  | 0.4 | 2 |  |  | 4666 | 0.4 | 40900 | 59700 | 5050 | 13400 | 798 | 141 | 212 | 16.1 | 61.7 | 8.7 | 18.1 | 2.14 | 13.5 | 1.81 | 0.7 | 0.6 | 10
Rock | A23-14754 | 21118 | 118302 | 384.33 | 118686.33 | 11.868633 | 77 | 103 | 370 | 2.7 | 36 | 4 | 40 | 0 | 7 | 0 | 0 |  |  |  |  | 26910 | 93 | 16 | 3930 | 8 | [5 empty] | 8437 |  | 45600 | 55600 | 4500 | 11800 | 686 | 116 | 188 | 12.1 | 39.1 | 4.4 | 7.3 | 0.74 | 3.3 | 0.39 |  | 6.7 | 2
Rock | A23-14754 | 21103 | 114778 | 442.84 | 115220.84 | 11.522084 | 79 | 35 | 297 | 13.9 | 45 | 4 | 411 | 0 | 6 | 0 | 0 |  | 10 | 5 | 3 | 3664 | 122 | 13 | 136 | 2 |  | 0.3 | 4 |  |  | 6261 |  | 43200 | 54800 | 4370 | 11600 | 702 | 106 | 198 | 13.3 | 40.7 | 4.9 | 11 | 1.1 | 6.1 | 0.74 | 0.3 | 0.5 | 22
Rock | A22-00155 | 21009 | 113273 | 419.45 | 113692.45 | 11.369245 | 51 | 106 | 356 | 0.1 | 41 | 4 | 7 | 0 | 7 | 40 | 10 |  | 170 | 6 |  | 40340 | 90 | 5 | 210 | 3 |  |  | 40 |  |  | 33600 |  | 42800 | 54300 | 4240 | 11100 | 712 | 121 | 216 | 15.8 | 40.6 | 4.3 | 7.1 | 0.66 | 3.5 | 0.49 | 0.4 | 0.5 | 3 | 0.1
Rock | A23-14754 | 21083 | 111928 | 662.09 | 112590.09 | 11.259009 | 92 | 124 | 767 | 7.9 | 46 | 5 | 176 | 0 | 22 | 40 | 100 |  |  |  | 2 | 924 | 225 | 17 | 108 | 21 |  |  |  | 0.5 | 0.5 | 647 |  | 41600 | 53200 | 4340 | 11800 | 837 | 151 | 259 | 19.9 | 72.8 | 9 | 16.6 | 1.81 | 10.8 | 1.18 | 0.3 | 0.3 | 4
Rock | A21-21699 | 21014 | 110741 | 437.86 | 111178.86 | 11.117886 |  | 88 | 418 | 1.1 | 43 | 3 | 102 | 0 | 27 | 60 | 90 |  | 21 |  |  | 26450 | 103 | 10 | 1980 | 23 |  |  | 1 |  |  | 22810 | 0.9 | 41800 | 52700 | 4170 | 11200 | 746 | 125 | 210 | 15.4 | 47 | 5.2 | 8.1 | 0.87 | 4.6 | 0.69 | 0.5 | 3.6 | 1
Rock | A23-14754 | 21101 | 109389 | 388.31 | 109777.31 | 10.977731 | 62 | 71 | 371 | 2.3 | 43 | 4 | 71 | 0 |  | 0 | 0 |  |  |  |  | 24680 | 102 | 7 | 147 | 2 |  |  | 1 |  |  | 38230 |  | 41400 | 52200 | 4240 | 10800 | 641 | 108 | 174 | 9.7 | 39.5 | 4.7 | 7.9 | 1.07 | 5.9 | 0.54 |  |  | 6
Rock | A2218673 | 21065 | 107782 | 428.84 | 108210.84 | 10.821084 | 48 | 118 | 337 | 2.3 | 45 | 5 | 68 | 0 | 2 | 0 | 10 |  | 234 | 7 |  | 22120 | 94 | 9 | 92 |  |  |  | 1 |  |  | 16990 |  | 40800 | 51700 | 4030 | 10500 | 643 | 109 | 217 | 15.3 | 38.8 | 4.5 | 7.9 | 0.89 | 4.7 | 0.75 | 0.5 |  | 2
Rock | A22-18295 | 720 | 101984.7 | 346.39 | 102331.09 | 10.233109 | 36 | 109 | 260 | 0.5 | 38 | 4 | 26 | 0 | 5 | 0 | 20 |  | 161 | 4 |  | 31720 | 73 | 5 | 109 | 16 | [5 empty] | 75490 |  | 39300 | 48100 | 3840 | 10100 | 554 | 90.7 | 179 | 13.1 | 29.1 | 3.2 | 6 | 0.65 | 3.8 | 0.54 | 0.4 |  | 3
Rock | A22-18295 | 709 | 99703 | 393.29 | 100096.29 | 10.009629 | 38 | 109 | 237 | 0.2 | 39 | 3 | 7 | 0 | 2 | 0 | 0 |  | 161 | 4 |  | 19310 | 81 | 5 | 584 | 4 |  |  |  | 1.5 |  | 26350 |  | 36900 | 47600 | 3950 | 10500 | 645 | 108 | 207 | 14.8 | 35 | 3.8 | 6.9 | 0.74 | 4.4 | 0.65 | 0.4 | 1
Rock | A22-18295 | 710 | 99081 | 352.33 | 99433.33 | 9.943333 | 35 | 112 | 314 | 0.3 | 38 | 3 | 22 | 0 | 5 | 0 | 0 |  | 157 | 4 |  | 19010 | 66 | 6 | 404 | 9 |  |  | 1 | 1.3 |  | 74460 |  | 37200 | 47100 | 3870 | 10200 | 610 | 101 | 193 | 13.7 | 30.6 | 3.1 | 4.4 | 0.5 | 2.6 | 0.43 | 0.4 | 0.8
Rock | A23-14754 | 21095 | 90731 | 381.22 | 91112.22 | 9.111222 | 65 | 81 | 300 | 12.1 | 44 | 2 | 152 | 0 | 2 | 0 | 0 | 30 | 5 | 2 |  | 16480 | 97 | 8 | 665 | 19 |  | 0.2 | 1 |  |  | 30000 |  | 33400 | 43600 | 3510 | 9500 | 615 | 106 | 175 | 11.8 | 36.5 | 4.1 | 8.4 | 0.7 | 3.4 | 0.32 |  | 2.2 | 3
Rock | A21-21699 | 21036 | 89484.2 | 333.01 | 89817.21 | 8.981721 | 36 | 31 | 198 | 13.2 | 44 | 2 | 362 | 0 | 8 | 0 | 0 | 40 | 103 | 14 | 2 | 3728 | 99 | 12 | 327 | 2 |  | 0.3 | 6 |  |  | 10010 |  | 34000 | 42500 | 3400 | 8960 | 541 | 83.2 | 124 | 10.2 | 34.7 | 4.3 | 8.7 | 1.04 | 6.2 | 0.87 | 0.3 | 0.9 | 19
Rock | A23-14754 | 21117 | 87958.6 | 301.6 | 88260.2 | 8.82602 | 56 | 66 | 279 | 3.2 | 31 | 2 | 37 | 0 | 8 | 0 | 0 |  |  |  |  | 10370 | 83 | 13 | 485 | 6 | [5 empty] | 132000 |  | 33900 | 41400 | 3370 | 8720 | 487 | 81.6 | 134 | 8.9 | 30.3 | 3.5 | 6.3 | 0.69 | 3.5 | 0.41 | 0.4 | 1.2 | 3
Rock | A21-21699 | 21006 | 85880 | 381.62 | 86261.62 | 8.626162 | 38 | 58 | 317 | 9.6 | 61 | 2 | 113 | 0 | 6 | 0 | 30 | 40 | 93 | 11 |  | 4519 | 105 | 13 | 1150 | 23 |  |  | 4 |  |  | 30680 |  | 31900 | 41000 | 3330 | 8970 | 578 | 102 | 145 | 11.1 | 39.9 | 4.7 | 8.6 | 0.9 | 4.7 | 0.72 | 0.8 | 3.2 | 3
Rock | A23-14754 | 21100 | 83286 | 1648.2 | 84934.2 | 8.49342 | 109 | 477 | 843 | 13.5 | 184 | 13 | 547 | 530 | 23 | 100 | 140 | 1100 | 53 |  |  | 4934 | 525 | 1704 | 3800 | 113 | 6.2 | 3.3 | 125 | 0.9 |  | 4356 | 16.1 | 25000 | 40400 | 3910 | 12300 | 1390 | 286 | 574 | 54.4 | 210 | 26.7 | 48.5 | 4.34 | 19.3 | 1.96 | 35.5 | 66.5 | 5
Rock | A22-18295 | 715 | 83977.5 | 352.38 | 84329.88 | 8.432988 | 29 | 115 | 290 | 0.9 | 40 | 3 | 39 | 0 | 8 | 20 | 10 |  | 127 | 3 | 4 | 29500 | 92 | 15 | 67 | 12 | [5 empty] | 79010 |  | 32100 | 39900 | 3200 | 8230 | 469 | 78.5 | 158 | 12.5 | 31.6 | 3.8 | 7.5 | 0.89 | 5.3 | 0.79 | 0.6 |  | 3
Rock | A22-18295 | 712 | 83820.4 | 316.5 | 84136.9 | 8.41369 | 34 | 76 | 187 | 0.3 | 36 | 2 | 14 | 0 | 3 | 0 | 0 |  | 139 | 4 |  | 22030 | 70 | 6 | 398 | 2 |  |  |  | 1.2 |  | 36360 |  | 31200 | 40000 | 3300 | 8740 | 498 | 82.4 | 158 | 11.7 | 27 | 3.1 | 5.9 | 0.64 | 3.6 | 0.56 | 0.3 | 0.7
Rock | A2218676 | 21068 | 83551.9 | 352.1 | 83904 | 8.3904 | 39 | 109 | 263 | 0.3 | 38 | 3 | 19 | 0 | 9 | 0 | 20 |  | 185 | 6 |  | 26920 | 74 | 5 | 69 | 6 | [5 empty] | 10180 |  | 31000 | 40200 | 3200 | 8510 | 548 | 93.9 | 183 | 12.9 | 30.4 | 3.4 | 6.3 | 0.61 | 3 | 0.49 | 0.3
Rock | A22-00155 | 21011 | 81163.9 | 357.86 | 81521.76 | 8.152176 | 40 | 87 | 336 | 4.3 | 39 | 2 | 67 | 0 | 3 | 30 | 10 | 70 | 128 | 5 |  | 22790 | 90 | 6 | 616 | 31 |  | 0.2 | 2 |  |  | 41450 |  | 30600 | 38700 | 3060 | 8180 | 533 | 90.9 | 163 | 12.7 | 35.8 | 4.1 | 7.3 | 0.78 | 4.5 | 0.68 | 0.5 | 1.2 | 21
Rock | A22-18295 | 720A | 78399 | 1655.8 | 80054.8 | 8.00548 | 69 | 497 | 807 | 14.8 | 191 | 14 | 561 | 500 | 21 | 240 | 130 | 1050 | 191 | 9 |  | 5070 | 546 | 1704 | 3420 | 107 | 5.7 | 3.3 | 105 | 1.2 |  | 4530 | 21.4 | 23400 | 39100 | 3620 | 10700 | 1310 | 269 | 563 | 57.1 | 207 | 25.5 | 40.8 | 4.16 | 18.8 | 2.44 | 30.6 | 57.8 | 6
Rock | A23-14754 | 21104 | 77622.1 | 312.29 | 77934.39 | 7.793439 | 52 | 52 | 228 | 5.5 | 28 | 2 | 39 | 0 | 7 | 0 | 0 |  |  |  |  | 23500 | 95 | 6 | 451 | 5 | [5 empty] | 103900 |  | 29600 | 36400 | 3060 | 8020 | 464 | 78.1 | 131 | 9.2 | 32.4 | 4 | 7.6 | 0.79 | 3.9 | 0.4 |  | 1.5 | 4
Rock | A2218653 | 21048 | 76753 | 658.85 | 77411.85 | 7.741185 | 52 | 12 | 298 | 22.9 | 95 | 3 | 196 | 0 | 9 | 0 | 10 | 40 | 201 | 10 |  | 3256 | 199 | 11 | 161 | 15 |  | 0.3 | 2 |  |  | 61020 |  | 28400 | 36800 | 2960 | 7880 | 595 | 118 | 243 | 21.2 | 67.9 | 8.3 | 14.8 | 1.43 | 7.2 | 1.02 | 0.9 | 0.9 | 3
Rock | A23-14754 | 21111 | 75485 | 322.87 | 75807.87 | 7.580787 | 48 | 34 | 236 | 18.1 | 36 | 1 | 34 | 0 | 1 | 0 | 10 |  |  |  |  | 4093 | 91 | 11 | 1330 |  |  |  | 1 |  |  | 1605 |  | 28700 | 35900 | 2870 | 7470 | 466 | 79 | 137 | 9.7 | 32.1 | 3.9 | 7.4 | 0.87 | 4.4 | 0.5 | 0.3 | 3.6
Rock | A21-21699 | 21004 | 72943 | 863.18 | 73806.18 | 7.380618 |  | 9 | 242 | 50 | 138 | 2 | 378 | 40 | 11 | 30 | 40 | 40 | 43 |  | 5 | 3610 | 358 | 5 | 450 |  |  | 0.4 | 4 |  |  | 659 |  | 28000 | 34500 | 2650 | 7200 | 491 | 102 | 170 | 17.8 | 87.6 | 15.4 | 39.3 | 4.86 | 28.2 | 4.02 | 0.6 | 1.4 | 7
Rock | A23-14754 | 21108 | 72864.3 | 300.09 | 73164.39 | 7.316439 | 51 | 32 | 492 | 1.2 | 55 | 6 | 116 | 30 | 32 | 40 | 0 | 60 |  |  | 37 | 5649 | 72 | 14 | 379 | 29 |  |  | 3 | 1 | 1 | 77440 |  | 27200 | 34400 | 2930 | 7800 | 457 | 77.3 | 126 | 7.9 | 26.5 | 3 | 5.3 | 0.59 | 3.4 | 0.4 | 0.6 | 0.7 | 15 | 0.2
Rock | A22-18295 | 714 | 71591 | 325.24 | 71916.24 | 7.191624 | 29 | 78 | 225 | 1.7 | 39 | 2 | 25 | 0 | 18 | 0 | 20 |  | 116 | 3 |  | 10820 | 84 | 10 | 75 | 12 |  |  |  | 0.7 |  | 72390 |  | 27200 | 34600 | 2580 | 6700 | 438 | 73 | 147 | 11.6 | 28.4 | 3.4 | 6.3 | 0.74 | 4.2 | 0.6 | 0.4
Rock | A22-00155 | 21021 | 68721.3 | 330.55 | 69051.85 | 6.905185 |  | 68 | 260 | 8.4 | 49 | 2 | 121 | 20 | 6 | 0 | 0 |  | 27 |  |  | 15620 | 88 | 9 | 1050 | 4 |  |  | 1 |  |  | 158400 |  | 25600 | 33000 | 2610 | 6990 | 444 | 77.3 | 131 | 10.1 | 33.4 | 4.2 | 7.5 | 0.94 | 5.6 | 0.81 | 0.6 | 3.7 | 12
Rock | A22-18295 | 713 | 66586.7 | 305.19 | 66891.89 | 6.689189 | 26 | 74 | 293 | 0.8 | 42 | 3 | 43 | 0 | 45 | 60 | 60 |  | 111 | 3 | 2 | 13270 | 69 | 9 | 1610 | 10 |  |  | 1 |  |  | 22100 |  | 25400 | 31800 | 2460 | 6420 | 433 | 73.7 | 145 | 11 | 25.5 | 2.9 | 5.2 | 0.59 | 3.5 | 0.5 | 0.6 | 3 | 11
Rock | A22-18295 | 707 | 65576.2 | 288.06 | 65864.26 | 6.586426 | 27 | 79 | 285 | 0.4 | 41 | 2 | 21 | 0 | 67 | 60 | 80 |  | 106 | 3 |  | 19160 | 63 | 5 | 67 | 24 | [5 empty] | 30100 |  | 25900 | 30600 | 2380 | 6210 | 416 | 70.2 | 137 | 10.3 | 24.9 | 2.8 | 5 | 0.52 | 3.1 | 0.44 | 0.3
Rock | A21-21699 | 21019 | 63757 | 339.04 | 64096.04 | 6.409604 |  | 78 | 240 | 4.9 | 47 | 2 | 98 | 30 | 10 | 0 | 10 |  | 10 |  | 3 | 12350 | 93 | 12 | 1710 | 2 |  |  | 1 |  |  | 142000 |  | 23400 | 30700 | 2460 | 6690 | 438 | 69 | 130 | 10.8 | 37 | 4.6 | 8.6 | 1.05 | 6.1 | 0.89 | 0.7 | 5 | 7
Rock | A21-21699 | 21038 | 63563.5 | 328.84 | 63892.34 | 6.389234 |  | 12 | 200 | 1.3 | 65 | 2 | 140 | 30 | 11 | 30 | 0 |  | 15 |  | 3 | 11750 | 80 | 17 | 590 | 7 |  |  | 3 |  |  | 93820 |  | 23100 | 30700 | 2480 | 6770 | 444 | 69.5 | 125 | 10 | 31.4 | 3.9 | 7.1 | 0.87 | 4.8 | 0.77 | 1 | 1.8 | 10
Rock | A21-21699 | 21003 | 61632.7 | 287.47 | 61920.17 | 6.192017 | 23 | 13 | 407 | 5.6 | 53 | 1 | 166 | 110 | 16 | 30 | 0 | 50 | 70 | 9 |  | 6050 | 86 | 68 | 366 |  |  | 0.2 | 2 |  |  | 59250 |  | 22200 | 29900 | 2430 | 6620 | 411 | 71.7 | 93.6 | 8.3 | 28.8 | 3.7 | 7.1 | 0.86 | 5.3 | 0.81 | 1.4 | 0.8 | 6
Rock | A21-21699 | 21034 | 58322.2 | 290.94 | 58613.14 | 5.861314 |  | 34 | 196 | 10.9 | 37 | 1 | 95 | 0 | 11 | 0 | 0 |  | 11 |  | 2 | 11670 | 82 | 14 | 1210 | 14 |  |  | 1 |  |  | 113800 |  | 22100 | 27700 | 2170 | 5900 | 390 | 62.2 | 113 | 9 | 32.4 | 4.1 | 7.4 | 0.86 | 4.5 | 0.68 | 0.6 | 5.4 | 3
Rock | A22-00155 | 21026 | 57972.9 | 279.35 | 58252.25 | 5.825225 | 40 | 19 | 197 | 1.8 | 40 | 2 | 34 | 0 | 53 | 80 | 50 | 110 | 91 | 3 |  | 2491 | 68 | 5 | 114 | 105 |  |  | 2 | 1.6 |  | 139500 |  | 21700 | 27700 | 2220 | 5910 | 379 | 63.9 | 119 | 9.6 | 27.3 | 3.3 | 6.3 | 0.68 | 4.5 | 0.67 | 0.6 | 0.9 | 2 | 0.1
Rock | A2218689 | 21079 | 56716.3 | 269.26 | 56985.56 | 5.698556 | 29 | 72 | 146 | 0.5 | 54 | 1 | 130 | 60 | 21 | 40 | 10 | 40 | 138 | 6 | 17 | 14060 | 65 | 25 | 501 | 30 |  |  | 3 |  |  | 25600 |  | 22000 | 26900 | 2050 | 5380 | 331 | 55.3 | 108 | 8 | 21.6 | 2.7 | 5.1 | 0.62 | 3.7 | 0.54 | 1 | 1.4 | 4
Rock | A2218661 | 21055 | 54791.5 | 335.5 | 55127 | 5.5127 | 18 | 26 | 200 | 2.8 | 40 | 2 | 196 | 0 | 7 | 0 | 0 | 40 | 70 |  |  | 2508 | 99 | 9 | 720 | 12 |  | 0.2 | 4 |  |  | 644 |  | 20500 | 26100 | 2090 | 5630 | 400 | 71.5 | 135 | 10.2 | 33.4 | 4.1 | 8 | 0.82 | 4.3 | 0.68 | 0.5 | 1.5 | 6
Rock | A23-14754 | 21110 | 52383.4 | 458.71 | 52842.11 | 5.284211 | 38 | 21 | 268 | 5.1 | 239 | 3 | 632 | 140 | 29 | 60 | 0 | 110 | 3 | 2 | 2 | 2239 | 66 | 51 | 846 |  |  | 0.4 | 18 |  |  | 19170 |  | 19800 | 24700 | 2010 | 5460 | 350 | 63.4 | 109 | 7.6 | 25.8 | 2.9 | 4.8 | 0.5 | 2.8 | 0.31 | 2.5 | 5.9 | 1
Rock | A22-18295 | 706 | 52542.2 | 252.16 | 52794.36 | 5.279436 | 19 | 59 | 157 | 0.2 | 43 | 2 | 10 | 0 | 4 | 0 | 0 |  | 89 | 3 |  | 20040 | 59 | < 4 | 86 | 4 | [5 empty] | 18510 |  | 20000 | 25100 | 1970 | 5090 | 327 | 55.2 | 110 | 8.3 | 20.6 | 2.5 | 4.8 | 0.5 | 3 | 0.46 | 0.3 |  | 3
Rock | A2218687 | 21077 | 52430 | 256.48 | 52686.48 | 5.268648 | 29 | 8 | 170 | 1.1 | 74 | 2 | 157 | 20 | 88 | 0 | 200 | 90 | 135 | 6 | 14 | 8395 | 50 | 13 | 144 | 21 |  |  | 6 |  |  | 80880 |  | 20400 | 24900 | 1870 | 4910 | 298 | 52 | 97.4 | 7 | 18.5 | 2.2 | 4.1 | 0.42 | 2.5 | 0.36 | 0.9 | 0.4 | 9 | 0.2
Rock | A21-21699 | 21001 | 51996.7 | 382.35 | 52379.05 | 5.237905 |  | 18 | 216 | 1.2 | 47 | 2 | 210 | 30 | 10 | 0 | 0 | 30 | 14 |  | 12 | 9269 | 126 | 9 | 1400 | 4 |  | 0.2 | 2 |  |  | 22920 |  | 18700 | 25200 | 2030 | 5600 | 397 | 69.7 | 127 | 11.3 | 41.2 | 5.7 | 12.1 | 1.5 | 9.1 | 1.45 | 0.5 | 3.5 | 11
Rock | A22-00155 | 21016 | 50647.3 | 248.86 | 50896.16 | 5.089616 | 26 | 59 | 166 | 8.7 | 33 | 1 | 82 | 0 | 7 | 30 | 0 | 50 | 82 | 3 | 2 | 12870 | 70 | 9 | 619 | 16 |  |  | 1 |  |  | 93210 |  | 19500 | 23900 | 1870 | 5010 | 313 | 54.3 | 100 | 8 | 24.3 | 3 | 6 | 0.61 | 3.5 | 0.45 | 0.5 | 2.2 | 4
Rock | A22-18295 | 701 | 49926.5 | 277.19 | 50203.69 | 5.020369 | 19 | 59 | 136 | 0.5 | 42 | 1 | 26 | 0 | 2 | 0 | 10 |  | 84 | 3 |  | 17710 | 78 | 16 | 128 | 2 |  |  | 1 |  |  | 27080 |  | 18900 | 23800 | 1890 | 4960 | 321 | 55.5 | 109 | 8.6 | 24 | 3.1 | 6.6 | 0.76 | 4.4 | 0.73 | 0.5
Rock | A23-14754 | 21085 | 48096.6 | 304.18 | 48400.78 | 4.840078 | 36 | 42 | 390 | 7.7 | 56 | 1 | 99 | 20 | 18 | 40 | 770 | 40 |  |  |  | 3653 | 89 | 20 | 394 | 14 | 1 | 0.2 | 2 |  |  | 61990 |  | 17900 | 22800 | 1880 | 5120 | 336 | 60.6 | 104 | 8.2 | 30.1 | 3.7 | 7.1 | 0.8 | 4.7 | 0.58 | 0.6 | 1.5 | 1
Rock | A2218667 | 21060 | 46877.3 | 390.78 | 47268.08 | 4.726808 | 14 | 9 | 186 | 26.7 | 61 | 2 | 202 | 20 | 13 | 0 | 30 | 50 | 64 |  |  | 5395 | 117 | 13 | 1520 |  |  | 0.3 | 2 |  |  | 566 |  | 17400 | 22400 | 1780 | 4870 | 355 | 72.3 | 136 | 11.6 | 41.7 | 5.4 | 10.8 | 1.1 | 5.4 | 0.78 | 0.5 | 3.7 | 4
Rock | A22-18295 | 716 | 46840.6 | 275.54 | 47116.14 | 4.711614 | 17 | 57 | 124 | 1.3 | 61 | 1 | 115 | 30 | 13 | 30 | 10 | 40 | 79 | 4 | 12 | 20780 | 70 | 13 | 291 | 15 |  |  | 2 |  |  | 87240 |  | 18100 | 22200 | 1750 | 4460 | 282 | 48.6 | 101 | 7.8 | 21.8 | 2.9 | 5.5 | 0.69 | 4.2 | 0.65 | 0.7 | 0.7 | 3
Rock | A22-18295 | 705A | 42895 | 1603.88 | 44498.88 | 4.449888 | 70 | 158 | 532 | 18.1 | 153 | 17 | 245 | 360 | 18 | 100 | 90 | 1120 | 98 | 6 | 4 | 2000 | 453 | 311 | 891 | 79 | 3.7 | 2.2 | 25 | 1.6 |  | 1711 | 4.7 | 12100 | 15900 | 2520 | 10500 | 1540 | 335 | 676 | 57.6 | 184 | 21 | 37.7 | 3.47 | 16.1 | 2.01 | 6.9 | 13.9 | 3 | 0.2
Rock | A2218681 | 21072 | 44145.7 | 303.31 | 44449.01 | 4.444901 | 28 | 70 | 194 | 2 | 52 | 1 | 124 | 30 | 14 | 30 | 120 | 50 | 114 | 5 | 9 | 12630 | 93 | 52 | 1080 | 4 |  |  | 2 |  |  | 100900 |  | 16600 | 21100 | 1650 | 4450 | 294 | 51.7 | 104 | 8.5 | 27.5 | 3.7 | 7.7 | 0.9 | 5.2 | 0.81 | 1.3 | 2.7 | 5
Rock | A2218658 | 21052A | 41919 | 1609.95 | 43528.95 | 4.352895 | 71 | 152 | 563 | 18.9 | 159 | 17 | 253 | 350 | 17 | 110 | 100 | 1150 | 114 | 7 | 4 | 2039 | 458 | 361 | 897 | 74 | 3.4 | 2 | 21 | 1.6 |  | 1750 | 3.8 | 12200 | 15900 | 2550 | 9470 | 1460 | 339 | 673 | 56.8 | 182 | 20.9 | 39.2 | 3.42 | 15.5 | 2.13 | 5.8 | 11 | 2 | 0.2
Rock | A21-21699 | 21013 | 42527.5 | 257.41 | 42784.91 | 4.278491 | 16 | 53 | 115 | 2.2 | 58 |  | 142 | 40 | 4 | 0 | 10 |  | 47 | 5 |  | 14390 | 81 | 42 | 239 |  |  |  | 3 |  |  | 45410 | 1.8 | 16100 | 20200 | 1590 | 4310 | 278 | 49.5 | 70.7 | 6.4 | 24.5 | 3.3 | 7 | 0.83 | 4.9 | 0.78 | 1.2 | 0.5 | 4
Rock | A22-18295 | 702 | 42366.4 | 238.83 | 42605.23 | 4.260523 | 17 | 59 | 156 | 1.6 | 39 | 1 | 10 | 0 | 6 | 0 | 20 |  | 71 | 3 | 2 | 18880 | 65 | 7 | 337 | 22 | [5 empty] | 32470 |  | 15700 | 20400 | 1640 | 4300 | 278 | 48.4 | 94.7 | 7.4 | 19.8 | 2.5 | 5.3 | 0.62 | 3.9 | 0.61 | 0.3 | 0.4
Rock | A2218691 | 21081 | 40640.2 | 177.12 | 40817.32 | 4.081732 | 23 | 21 | 107 | 0.9 | 30 | 1 | 109 | 60 | 15 | 40 | 40 |  | 110 | 5 | 22 | 3999 | 42 | 79 | 378 | 18 |  |  | 2 |  | 0.7 | 33560 |  | 15600 | 19400 | 1470 | 3890 | 239 | 41.2 | 77.8 | 5.5 | 14.2 | 1.7 | 3.3 | 0.33 | 2 | 0.29 | 2.1 | 1 | 4 | 0.1
Rock | A22-18295 | 708 | 40090.1 | 249.09 | 40339.19 | 4.033919 | 15 | 41 | 157 | 0.4 | 42 |  | 35 | 0 | 6 | 0 | 0 |  | 68 | 3 | 6 | 12350 | 69 | 9 | 123 | 10 |  |  | 1 |  |  | 29410 |  | 14700 | 19400 | 1550 | 4120 | 273 | 47.1 | 96.4 | 7.5 | 21.8 | 2.8 | 5 | 0.57 | 3.5 | 0.52 | 0.4
Rock | A2218688 | 21078 | 40098.6 | 235.78 | 40334.38 | 4.033438 | 23 | 52 | 115 | 0.5 | 46 | 2 | 130 | 50 | 19 | 40 | 30 | 50 | 103 | 5 | 12 | 6919 | 70 | 30 | 158 | 52 |  |  | 3 |  |  | 82780 |  | 15600 | 18900 | 1450 | 3870 | 239 | 39.6 | 80.8 | 6.3 | 19.1 | 2.6 | 5.6 | 0.65 | 4.1 | 0.63 | 1.1 | 0.5 | 4
Rock | A21-21699 | 21023 | 39636.8 | 268.51 | 39905.31 | 3.990531 | 17 | 27 | 131 | 15 | 49 |  | 120 | 20 | 12 | 0 | 0 | 40 | 45 | 5 | 5 | 8200 | 90 | 81 | 2830 |  |  |  | 2 |  |  | 20040 |  | 15200 | 18700 | 1470 | 3960 | 258 | 48.8 | 76.8 | 6.9 | 28.4 | 3.8 | 7.6 | 0.85 | 4.5 | 0.66 | 1.4 | 12.8 | 2
Rock | A21-21699 | 21039 | 37775.2 | 253.92 | 38029.12 | 3.802912 | 15 | 23 | 139 | 8.4 | 39 |  | 109 | 0 | 14 | 30 | 90 | 40 | 43 | 5 | 3 | 6216 | 83 | 22 | 1290 | 30 |  |  | 1 |  |  | 36010 |  | 14200 | 17900 | 1440 | 3910 | 274 | 51.2 | 82.1 | 7.2 | 27.9 | 3.5 | 6.3 | 0.71 | 3.7 | 0.51 | 0.6 | 3.7 | 5
Rock | A21-21699 | 21029 | 37621.4 | 311.18 | 37932.58 | 3.793258 | 18 | 19 | 130 | 20.7 | 35 |  | 92 | 0 | 19 | 0 | 50 | 40 | 46 | 6 | 2 | 7248 | 117 | 51 | 919 |  |  |  | 1 |  |  | 8437 |  | 14100 | 17800 | 1420 | 3950 | 295 | 56.4 | 94.3 | 8.9 | 33.8 | 4.7 | 9.3 | 1.16 | 6.1 | 0.92 | 0.7 | 4.4 | 3
Rock | A22-18295 | 704 | 37292.1 | 259.54 | 37551.64 | 3.755164 | 19 | 40 | 138 | 1.3 | 43 | 1 | 31 | 0 | 71 | 30 | 140 |  | 65 | 3 |  | 16380 | 71 | 5 | 2180 | 79 |  |  | 1 | 0.6 |  | 27710 |  | 13400 | 17900 | 1510 | 4140 | 287 | 55.1 | 101 | 8 | 22.7 | 2.9 | 6 | 0.66 | 3.7 | 0.58 | 0.3 | 3.1 | 2
Rock | A21-21699 | 21015 | 35865.6 | 246.36 | 36111.96 | 3.611196 | 16 | 6 | 103 | 5.6 | 33 |  | 79 | 0 | 10 | 0 | 0 |  | 42 | 5 |  | 3978 | 92 | 88 | 217 |  |  |  | 1 |  |  | 42480 |  | 13000 | 17300 | 1400 | 3870 | 251 | 44.6 | 70.3 | 6.9 | 26.4 | 3.8 | 7.5 | 0.87 | 4.9 | 0.69 | 1.4 | 1.2 | 13
Rock | A2218692 | 21082 | 35870.8 | 188.47 | 36059.27 | 3.605927 | 20 | 37 | 149 | 0.6 | 50 | 1 | 163 | 50 | 19 | 40 | 10 | 60 | 94 | 4 | 14 | 3452 | 44 | 29 | 700 | 94 |  |  | 3 |  | 0.5 | 79120 |  | 14000 | 17000 | 1290 | 3350 | 198 | 32.8 | 65.8 | 5.1 | 14.3 | 1.8 | 4 | 0.46 | 2.6 | 0.41 | 1.1 | 3.1 | 3
Rock | A2218647 | 21043 | 35499.2 | 268.07 | 35767.27 | 3.576727 | 24 | 40 | 142 | 6.9 | 48 | 1 | 79 | 0 | 19 | 20 | 100 | 30 | 92 | 4 |  | 4171 | 75 | 33 | 707 | 126 |  |  | 2 |  |  | 101600 |  | 12700 | 17100 | 1410 | 3970 | 271 | 48.2 | 98.4 | 7.6 | 24.2 | 3.2 | 6.3 | 0.69 | 4.1 | 0.58 | 1.1 | 2 | 7
Rock | A22-18295 | 717 | 34442.1 | 246.01 | 34688.11 | 3.468811 | 13 | 48 | 195 | 1.6 | 54 | 1 | 112 | 30 | 13 | 30 | 20 | 40 | 62 | 3 | 8 | 13960 | 70 | 25 | 306 | 27 |  |  | 2 |  |  | 94760 |  | 13100 | 16400 | 1290 | 3390 | 223 | 39.1 | 81.5 | 6.7 | 19.8 | 2.7 | 6 | 0.7 | 4 | 0.61 | 0.8 | 0.8 | 3
Rock | A22-18295 | 711 | 32819.2 | 249.53 | 33068.73 | 3.306873 | 14 | 51 | 106 | 0.6 | 71 | 1 | 129 | 30 | 37 | 40 | 30 |  | 58 | 1 | 12 | 12690 | 59 | 9 | 126 | 206 |  |  | 3 |  |  | 20340 |  | 12200 | 15700 | 1230 | 3420 | 229 | 40.2 | 82.1 | 6.7 | 19.3 | 2.4 | 4.7 | 0.56 | 3.3 | 0.47 | 0.7 |  | 4
Rock | A2218646 | 21042 | 31427.2 | 357.4 | 31784.6 | 3.17846 | 10 | 43 | 177 | 12.8 | 35 | 1 | 54 | 20 | 14 | 20 | 0 | 40 | 40 |  | 3 | 9430 | 127 | 256 | 1080 |  |  |  | 1 |  |  | 14890 |  | 11400 | 14900 | 1230 | 3550 | 290 | 57.2 | 120 | 11 | 40.5 | 5.5 | 10.6 | 1.14 | 5.8 | 0.86 | 3.3 | 6.8 | 8
Rock | A2218672 | 21064 | 31475.2 | 264.21 | 31739.41 | 3.173941 | 12 | 17 | 105 | 12.1 | 61 |  | 132 | 0 | 12 | 0 | 0 | 50 | 41 |  | 2 | 4487 | 76 | 39 | 116 |  |  | 0.2 | 3 |  |  | 2091 |  | 12100 | 14800 | 1160 | 3160 | 216 | 39.2 | 81.7 | 6.6 | 23.8 | 3.2 | 6.8 | 0.72 | 3.8 | 0.59 | 1 | 0.6 | 4
Rock | A22-18295 | 721 | 29132.6 | 214.88 | 29347.48 | 2.934748 | 12 | 47 | 94.6 | 4.8 | 52 | 1 | 90 | 30 | 10 | 30 | 0 | 40 | 52 | 3 | 8 | 7910 | 62 | 23 | 333 | 25 |  |  | 1 |  |  | 74560 |  | 11100 | 13800 | 1110 | 2900 | 189 | 33.6 | 66.8 | 5.6 | 17 | 2.3 | 4.9 | 0.56 | 3.2 | 0.52 | 0.7 | 0.8 | 2
Rock | A22-00155 | 21040 | 26913.9 | 230.75 | 27144.65 | 2.714465 | 15 | 22 | 100 | 8.1 | 27 |  | 44 | 20 | 9 | 50 | 10 |  | 42 | 2 |  | 6073 | 77 | 24 | 652 | 21 |  |  | 1 |  |  | 82570 | 1.9 | 10100 | 12800 | 1000 | 2770 | 203 | 40.9 | 78.7 | 7.3 | 25.3 | 3.4 | 6.8 | 0.71 | 4 | 0.54 | 0.8 | 1.8 | 3
Rock | A2218659 | 21053 | 26031.2 | 218 | 26249.2 | 2.62492 | 8 | 16 | 162 | 3.8 | 70 | 1 | 262 | 80 | 18 | 40 | 10 | 40 | 39 |  |  | 1487 | 51 | 80 | 420 | 5 |  | 0.2 | 5 |  |  | 503 |  | 9660 | 12400 | 998 | 2750 | 189 | 34.2 | 64.9 | 5.1 | 17 | 2.2 | 4.2 | 0.5 | 2.7 | 0.4 | 2.7 | 1.5 | 3
Rock | A23-14754 | 21086 | 25899.1 | 241.9 | 26141 | 2.6141 | 22 | 18 | 104 | 16.3 | 23 |  | 33 | 0 | 9 | 0 | 0 | 30 | 2 |  | 2 | 3912 | 95 | 33 | 1260 | [6 empty] | 19970 |  | 9480 | 12300 | 1030 | 2850 | 200 | 39.1 | 72.6 | 6.4 | 25.6 | 3.7 | 8 | 0.96 | 5.9 | 0.74 | 0.4 | 7 | 4
Rock | A21-21699 | 21025 | 25722.5 | 247.58 | 25970.08 | 2.597008 | 13 | 27 | 85.1 | 14.1 | 36 |  | 85 | 30 | 17 | 20 | 10 | 40 | 31 | 4 | 2 | 7808 | 97 | 155 | 456 |  |  |  | 1 |  |  | 14410 |  | 9660 | 12200 | 988 | 2650 | 188 | 36.5 | 62.2 | 6.3 | 26.5 | 3.9 | 8.3 | 0.97 | 5.6 | 0.81 | 2 | 2.1 | 3
Rock | A23-14754 | 21087 | 25246.2 | 243.62 | 25489.82 | 2.548982 | 19 | 16 | 99 | 18.9 | 24 |  | 36 | 0 | 10 | 0 | 0 |  | 2 |  | 2 | 4034 | 98 | 35 | 1160 | 2 | [5 empty] | 20660 |  | 9180 | 12000 | 1020 | 2810 | 198 | 38.2 | 70.8 | 6.3 | 25.8 | 3.7 | 7.6 | 0.97 | 5.7 | 0.75 | 0.4 | 6.1 | 3
Rock | A22-18295 | 705 | 24933.2 | 215.05 | 25148.25 | 2.514825 | 10 | 39 | 127 | 0.3 | 40 |  | 112 | 0 | 2 | 0 | 10 |  | 42 | 2 |  | 14960 | 67 | 105 | 65 | 27 | [5 empty] | 15950 |  | 9100 | 12000 | 978 | 2640 | 182 | 33.2 | 69.7 | 5.9 | 18.6 | 2.6 | 5.8 | 0.69 | 4.1 | 0.66 | 0.3 |  | 1
Rock | A22-18295 | 722 | 24809.3 | 269.17 | 25078.47 | 2.507847 | 10 | 6 | 70.7 | 13.8 | 56 |  | 124 | 0 | 22 | 90 | 100 |  | 50 | 3 | 2 | 4140 | 98 | 12 | 121 |  |  |  | 1 |  |  | 3035 |  | 9440 | 11800 | 929 | 2450 | 160 | 30.3 | 63.1 | 5.9 | 23.1 | 3.8 | 9.3 | 1.23 | 7.6 | 1.14 | 0.6 | 0.1 | 5
Rock | A22-18295 | 723 | 24585.4 | 411.71 | 24997.11 | 2.499711 | 9 | 6 | 98.2 | 18.8 | 76 |  | 139 | 0 | 9 | 30 | 20 |  | 47 | 2 | 3 | 3529 | 173 | 10 | 97 |  |  |  | 1 |  |  | 784 |  | 9170 | 11700 | 941 | 2550 | 186 | 38.4 | 80.3 | 8.1 | 35.8 | 6.2 | 16.2 | 2.08 | 12.3 | 1.73 | 0.6 |  | 3
Rock | A23-14754 | 21113 | 24004.2 | 385.02 | 24389.22 | 2.438922 | 19 | 19 | 94.9 | 8.2 | 76 |  | 174 | 20 | 18 | 0 | 70 | 30 | 4 | 1 | 2 | 9156 | 147 | 13 | 797 | 26 |  | 0.3 | 2 |  |  | 129900 |  | 8690 | 11400 | 963 | 2700 | 207 | 44.2 | 86.4 | 8.5 | 37.2 | 5.5 | 12.3 | 1.54 | 9.3 | 1.28 | 0.4 | 4.7 | 7
Rock | A2218678 | 21070 | 22531.5 | 145.83 | 22677.33 | 2.267733 | 6 | 29 | 73.3 | 1.8 | 33 | 2 | 163 | 30 | 15 | 0 | 20 | 40 | 38 |  | 18 | 2980 | 40 | 145 | 161 | 3 |  |  | 3 |  | 1.2 | 30880 |  | 8430 | 10700 | 868 | 2360 | 149 | 24.5 | 47.8 | 3.7 | 11.9 | 1.7 | 4.1 | 0.48 | 2.7 | 0.45 | 3 | 1 | 1
Rock | A22-00155 | 21010 | 22277.6 | 175.46 | 22453.06 | 2.245306 | 11 | 7 | 106 | 7.8 | 18 |  | 21 | 0 | 10 | 50 | 70 | 40 | 33 |  | 2 | 3940 | 67 | 62 | 1070 |  |  |  | 1 |  |  | 1331 |  | 8500 | 10500 | 828 | 2270 | 151 | 28.6 | 53.9 | 4.9 | 18.8 | 2.7 | 5.3 | 0.64 | 3.7 | 0.52 | 0.8 | 2.6 | 3
Rock | A22-00155 | 21035 | 21289.4 | 232.19 | 21521.59 | 2.152159 | 12 | 15 | 106 | 14.8 | 36 |  | 77 | 30 | 13 | 40 | 320 | 60 | 36 | 2 | 4 | 4356 | 80 | 16 | 779 | 173 | 1 |  | 2 |  |  | 112800 |  | 7880 | 10100 | 821 | 2280 | 174 | 34.4 | 69.4 | 6.7 | 23.5 | 3.4 | 6.9 | 0.79 | 4.8 | 0.7 | 0.7 | 3.5 | 4
Rock | A23-14754 | 21102 | 20970.5 | 213.48 | 21183.98 | 2.118398 | 18 | 25 | 165 | 2.9 | 51 |  | 86 | 0 | 9 | 0 | 0 |  |  |  |  | 8512 | 62 | 20 | 8480 | 29 |  |  | 5 |  |  | 26100 |  | 7350 | 10100 | 840 | 2470 | 177 | 33.5 | 64.7 | 5.3 | 19.1 | 2.5 | 5.1 | 0.54 | 2.9 | 0.34 | 0.7 | 25.3 | 4
Rock | A22-00155 | 21032 | 20445.5 | 191.49 | 20636.99 | 2.063699 | 13 | 6 | 126 | 7.8 | 39 |  | 67 | 30 | 9 | 40 | 0 | 40 | 34 | 2 | 2 | 4769 | 61 | 99 | 152 |  |  |  | 1 |  |  | 42870 |  | 7660 | 9740 | 771 | 2100 | 146 | 28.5 | 55.1 | 5.2 | 18.3 | 2.6 | 5.3 | 0.63 | 3.8 | 0.56 | 1.4 | 0.7 | 4
Rock | A22-18295 | 718 | 18526.3 | 218.47 | 18744.77 | 1.874477 | 7 | 30 | 64.9 | 1 | 47 |  | 127 | 70 | 22 | 50 | 50 | 50 | 36 | 2 | 17 | 6025 | 100 | 145 | 368 | 86 |  |  | 2 |  | 0.7 | 82460 |  | 7010 | 8830 | 701 | 1840 | 123 | 22.3 | 47.1 | 3.8 | 12.2 | 1.6 | 3.3 | 0.44 | 2.6 | 0.43 | 1 | 1.3 | 1 | 0.3
Rock | A23-14754 | 21116 | 16919 | 595.59 | 17514.59 | 1.751459 | 49 | 111 | 283 | 7.6 | 72 | 6 | 372 | 520 | 13 | 80 | 70 | 370 | 31 | 2 | 6 | 966 | 184 | 366 | 1130 | 53 | 1.2 | 0.9 | 24 | 2 |  | 1196 | 3.2 | 5010 | 6620 | 1000 | 3650 | 527 | 112 | 219 | 19.9 | 67.8 | 8.2 | 14.9 | 1.6 | 7.4 | 0.79 | 8.1 | 17.3 | 3
Rock | A2218690 | 21080 | 17038.2 | 272.05 | 17310.25 | 1.731025 | 11 | 43 | 147 | 0.9 | 63 |  | 170 | 50 | 21 | 40 | 10 | 60 | 47 | 2 | 29 | 13550 | 96 | 19 | 5070 | 46 |  | 0.2 | 4 |  | 0.6 | 36160 |  | 6330 | 8070 | 648 | 1820 | 142 | 28.2 | 61.6 | 6.1 | 24.2 | 3.7 | 8.9 | 1.05 | 6.5 | 1 | 0.8 | 12.5
Rock | A2218651 | 21046A | 16617 | 627.2 | 17244.2 | 1.72442 | 38 | 124 | 308 | 8.3 | 73 | 6 | 374 | 540 | 14 | 70 | 70 | 390 | 53 | 1 | 6 | 969 | 183 | 450 | 986 | 55 | 0.9 | 1.1 | 25 | 2 |  | 1234 | 2.6 | 4870 | 6460 | 974 | 3650 | 544 | 119 | 241 | 21.4 | 73.5 | 8.8 | 17.4 | 1.48 | 6.7 | 0.92 | 8.8 | 19.3 | 2 | 0.1
Rock | A23-14754 | 21084 | 16872.4 | 339.09 | 17211.49 | 1.721149 | 14 | 17 | 70.2 | 27.3 | 34 |  | 50 | 0 | 13 | 0 | 20 | 40 | 2 |  | 2 | 2720 | 154 | 50 | 511 | 12 |  |  | 16 |  |  | 55670 |  | 6010 | 8100 | 674 | 1900 | 157 | 31.4 | 68.1 | 7.3 | 35 | 6.2 | 16.1 | 2.28 | 14.1 | 2.01 | 0.7 | 3 | 4
Rock | A2218679 | 21071 | 16184 | 152.05 | 16336.05 | 1.633605 | 6 | 17 | 51.4 | 0.6 | 48 | 1 | 203 | 340 | 35 | 90 | 10 | 80 | 26 |  | 29 | 2815 | 38 | 92 | 391 |  |  |  | 2 |  | 0.9 | 5259 |  | 5720 | 7660 | 704 | 1950 | 128 | 22 | 42.2 | 3.2 | 12 | 1.6 | 3.9 | 0.42 | 2.4 | 0.33 | 2.2 | 1.3 | 1 | 0.1
Rock | A23-14754 | 21114 | 15643.7 | 212.21 | 15855.91 | 1.585591 | 11 | 9 | 77.5 | 8.5 | 48 |  | 236 | 70 | 30 | 20 | 10 | 30 | 7 |  | 4 | 2607 | 78 | 45 | 1180 | 6 |  |  | 5 |  |  | 22650 |  | 5750 | 7480 | 606 | 1660 | 123 | 24.7 | 46.9 | 4.2 | 18.3 | 2.9 | 6.9 | 0.83 | 5.4 | 0.78 | 0.9 | 11.4 | 13
Rock | A2218675 | 21067 | 15604.5 | 184.22 | 15788.72 | 1.578872 | 5 | 6 | 55.2 | 12.7 | 27 |  | 115 | 110 | 26 | 50 | 50 | 50 | 28 |  | 16 | 2595 | 65 | 78 | 357 |  |  |  | 1 |  | 0.8 | 1279 |  | 5710 | 7340 | 618 | 1770 | 141 | 25.5 | 55.9 | 5 | 18.6 | 2.6 | 5.7 | 0.6 | 3.3 | 0.52 | 1.2 | 4.8
Rock | A2218674 | 21066 | 15582.3 | 197.34 | 15779.64 | 1.577964 | 6 | 9 | 62.8 | 19.5 | 21 |  | 58 | 20 | 18 | 40 | 60 | 30 | 24 |  | 7 | 4756 | 74 | 130 | 537 | [5 empty] | 0.5 | 1477 |  | 5710 | 7360 | 616 | 1730 | 140 | 26.3 | 58.5 | 5.6 | 21.9 | 3.2 | 7.3 | 0.79 | 4.4 | 0.65 | 1.3 | 4.5 | 2
Rock | A23-14754 | 21092 | 14169.84 | 903.27 | 15073.11 | 1.507311 | 17 | 97 | 1340 | 43.5 | 22 | 3 | 52 | 20 | 6 | 0 | 0 |  | 16 | 3 | 229 | 77 | 466 | 206 | 8 |  |  |  | 4 |  | 10.3 | 444 |  | 3570 | 7330 | 690 | 2250 | 324 | 5.84 | 189 | 22.9 | 108 | 16.7 | 39.5 | 5.05 | 29.8 | 4.32 | 6.8 | 1 | 1 | 1
Rock | A2218683 | 21074 | 13620.4 | 127.99 | 13748.39 | 1.374839 |  |  | 49.8 | 1.9 | 36 | 1 | 142 | 60 | 15 | 30 | 0 |  | 21 |  | 9 | 1283 | 38 | 117 | 240 | 2 |  |  | 1 |  |  | 18170 |  | 5150 | 6360 | 555 | 1450 | 89.8 | 15.6 | 31.9 | 2.7 | 10.2 | 1.6 | 4 | 0.48 | 2.7 | 0.41 | 2.6 | 1.1 | 6
Rock | A22-18295 | 719 | 13245 | 174.29 | 13419.29 | 1.341929 | 5 | 19 | 58.5 | 1.1 | 57 | 1 | 175 | 70 | 23 | 50 | 10 | 60 | 29 | 2 | 28 | 5451 | 50 | 40 | 3390 | 70 |  |  | 3 |  | 0.7 | 47720 |  | 4920 | 6310 | 517 | 1380 | 99 | 19 | 40.4 | 3.6 | 13.1 | 1.9 | 4.3 | 0.51 | 3 | 0.48 | 1.1 | 11.9 | 1
Rock | A21-21699 | 21018 | 11023.1 | 202.06 | 11225.16 | 1.122516 |  | 14 | 64.4 | 6.1 | 28 |  | 48 | 0 | 16 | 30 | 30 |  | 4 |  |  | 5820 | 74 | 51 | 4730 | 3 |  |  | 1 |  |  | 37060 |  | 3840 | 5230 | 451 | 1350 | 127 | 25.1 | 55.4 | 5.8 | 23.9 | 3.3 | 6.7 | 0.72 | 3.7 | 0.54 | 1.1 | 10.2 | 1
Rock | A22-00155 | 21017 | 10561.7 | 266.7 | 10828.4 | 1.08284 | 9 | 35 | 55.8 | 13.5 | 56 |  | 158 | 50 | 14 | 40 | 0 | 50 | 20 | 1 | 4 | 8179 | 96 | 17 | 1970 | 33 |  |  | 2 |  |  | 58100 |  | 3590 | 5030 | 445 | 1340 | 127 | 29.7 | 62.1 | 6.5 | 26.7 | 4 | 7.8 | 0.97 | 5.8 | 0.83 | 0.8 | 4.7 | 16
Rock | A2218666 | 21059 | 10475.1 | 176.16 | 10651.26 | 1.065126 | 9 | 6 | 50 | 9.7 | 28 |  | 51 | 20 | 20 | 20 | 30 |  | 17 |  | 4 | 4498 | 65 | 72 | 305 | [6 empty] | 1114 |  | 3700 | 4950 | 436 | 1260 | 107 | 22.1 | 47.3 | 4.6 | 18.6 | 2.6 | 5.8 | 0.59 | 3.2 | 0.47 | 1.1 | 1.6 | 3
Rock | A23-14754 | 21097 | 10023.5 | 260.28 | 10283.78 | 1.028378 | 10 | 7 | 38.6 | 24.2 | 26 |  | 70 | 50 | 16 | 0 | 20 |  | 5 |  | 20 | 3787 | 118 | 106 | 861 | [5 empty] | 1.1 | 1628 |  | 3570 | 4670 | 407 | 1230 | 120 | 26.5 | 58.9 | 6.3 | 28.6 | 4.4 | 9.9 | 1.15 | 6.2 | 0.83 | 1 | 4.3 | 2 | 0.1
Rock | A22-18295 | 703 | 10041.8 | 138.96 | 10180.76 | 1.018076 |  | 22 | 59 | 0.8 | 36 |  | 10 | 0 | 4 | 0 | 10 |  | 17 |  |  | 7061 | 45 | < 4 | 81 | 23 | [5 empty] | 27490 |  | 3650 | 4800 | 404 | 1090 | 81.9 | 15.9 | 34.3 | 3.2 | 11.6 | 1.6 | 3.8 | 0.46 | 2.6 | 0.4
Rock | A22-00155 | 21037 | 8948.3 | 252.63 | 9200.93 | 0.920093 | 8 | 14 | 33.8 | 2.3 | 77 |  | 192 | 60 | 14 | 50 | 20 | 60 | 18 | 1 | 11 | 3524 | 80 | 28 | 2090 | 28 |  |  | 3 |  |  | 47070 |  | 3110 | 4250 | 372 | 1090 | 103 | 23.3 | 51 | 5.4 | 22.3 | 3.3 | 7.2 | 0.85 | 4.9 | 0.68 | 1 | 4.3 | 4 | 0.1
Rock | A2218669 | 21061A | 8846.7 | 301.06 | 9147.76 | 0.914776 | 37 | 116 | 226 | 4.9 | 44 | 2 | 393 | 610 | 13 | 60 | 60 | 160 | 46 | 1 | 14 | 578 | 91 | 556 | 996 | 49 |  | 0.6 | 26 | 2.5 | 0.8 | 1015 | 2.3 | 2740 | 3600 | 510 | 1720 | 228 | 48.7 | 101 | 9.8 | 36 | 4.7 | 8.7 | 0.88 | 4.4 | 0.58 | 12.3 | 21.1 | 3 | 0.1
Rock | A22-00155 | 21030 | 8649.6 | 195.08 | 8844.68 | 0.884468 | 8 | 16 | 29.3 | 15.2 | 19 |  | 50 | 0 | 11 | 40 | 0 | 80 | 16 |  | 7 | 4398 | 82 | 101 | 432 |  |  |  | 1 |  |  | 4521 |  | 3030 | 4060 | 359 | 1070 | 106 | 24.6 | 50 | 5.5 | 22.6 | 3.3 | 6.9 | 0.77 | 4.4 | 0.61 | 1.3 | 3.4 | 4 | 0.1
Rock | A2218665 | 21058 | 8243.4 | 180.44 | 8423.84 | 0.842384 | 5 | 10 | 55.2 | 9.8 | 33 |  | 60 | 0 | 17 | 0 | 20 | 30 | 12 |  |  | 5921 | 65 | 61 | 884 |  |  |  | 1 |  |  | 332 |  | 2840 | 3900 | 356 | 1030 | 96.4 | 21 | 46.1 | 4.6 | 18.9 | 2.7 | 5.8 | 0.6 | 3.3 | 0.44 | 0.9 | 2.5 | 1
Rock | A2218652 | 21047 | 8107.9 | 232.82 | 8340.72 | 0.834072 | 5 | 10 | 28.3 | 5.3 | 39 |  | 48 | 0 | 14 | 0 | 30 | 40 | 19 |  | 3 | 2171 | 91 | 59 | 38 | 304 |  |  | 1 |  |  | 5251 |  | 2720 | 3860 | 352 | 1050 | 103 | 22.9 | 51.6 | 5.4 | 24 | 3.7 | 9.3 | 1.08 | 6.7 | 1.04 | 0.3 | 0.1
Rock | A23-14754 | 21120 | 7289.6 | 217.2 | 7506.8 | 0.75068 | 7 | 22 | 20.5 | 1.3 | 48 |  | 96 | 30 | 11 | 20 | 20 | 40 | 3 |  | 5 | 5795 | 86 | 18 | 1300 | 17 |  |  | 1 |  |  | 86130 |  | 2540 | 3470 | 298 | 876 | 86.8 | 18.8 | 42 | 4.4 | 19.4 | 3.1 | 7.2 | 0.9 | 5.4 | 0.8 | 0.5 | 3.2 | 2
Rock | A22-00155 | 21022 | 7158.5 | 236.1 | 7394.6 | 0.73946 | 5 | 12 | 35.8 | 6.7 | 22 |  | 46 | 20 | 15 | 50 | 20 | 50 | 13 |  | 2 | 3378 | 104 | 78 | 1110 | 7 |  |  | 1 |  |  | 36500 |  | 2370 | 3380 | 314 | 965 | 105 | 24.5 | 54.8 | 6.2 | 27.9 | 4.2 | 8.6 | 1.09 | 6.4 | 0.91 | 1.4 | 3.3 | 4 | 0.1
Rock | A2218671 | 21063 | 6053.2 | 312.44 | 6365.64 | 0.636564 |  | 13 | 18.3 | 23.7 | 28 |  | 36 | 0 | 12 | 0 | 0 | 80 | 10 |  |  | 4887 | 143 | 31 | 1970 | [6 empty] | 6587 |  | 1880 | 2810 | 280 | 935 | 119 | 29.2 | 68.7 | 7.9 | 36.5 | 5.6 | 12.8 | 1.38 | 7.5 | 1.06 | 0.4 | 7.2
Rock | A2218654 | 21049 | 5972 | 166.6 | 6138.6 | 0.61386 |  | 18 | 36.7 | 5.6 | 21 |  | 50 | 0 | 15 | 20 | 0 | 60 | 9 |  | 2 | 2159 | 65 | 84 | 622 | 15 | [5 empty] | 729 |  | 1930 | 2820 | 270 | 842 | 89.6 | 20.4 | 45.4 | 4.7 | 18.9 | 2.6 | 5.1 | 0.56 | 2.9 | 0.44 | 1.1 | 2.7
Rock | A22-00155 | 21031 | 5480 | 255.27 | 5735.27 | 0.573527 | 8 | 8 | 22 | 12.2 | 25 |  | 42 | 0 | 11 | 40 | 0 | 50 | 10 |  |  | 4448 | 115 | 58 | 133 | 2 |  |  | 2 |  |  | 6444 |  | 1750 | 2560 | 247 | 799 | 99.7 | 24.3 | 55.6 | 6.5 | 29.7 | 4.6 | 10 | 1.17 | 6.8 | 0.9 | 1.1 | 1.8 | 3
Rock | A2218677 | 21069 | 4782.7 | 141.58 | 4924.28 | 0.492428 |  | 11 | 31.4 | 2.3 | 60 | 2 | 249 | 150 | 28 | 80 | 30 | 70 | 18 | 1 | 35 | 1463 | 38 | 132 | 734 | 8 |  | 0.2 | 7 |  | 1.6 | 6294 |  | 1670 | 2260 | 202 | 590 | 50.1 | 10.6 | 23.1 | 2.3 | 9.9 | 1.5 | 3.6 | 0.41 | 2.4 | 0.37 | 3.5 | 2.4 |  | 0.1
Rock | A2218682 | 21073 | 4620.8 | 150.02 | 4770.82 | 0.477082 |  | 13 | 36.3 | 9.7 | 19 |  | 50 | 20 | 15 | 30 | 30 |  | 8 |  | 3 | 3274 | 60 | 48 | 919 | [6 empty] | 9153 |  | 1500 | 2120 | 219 | 691 | 74 | 16.8 | 38 | 4.1 | 17 | 2.5 | 5.4 | 0.61 | 3 | 0.41 | 0.6 | 3.4
Rock | A2218685 | 21075A | 4327.9 | 178.07 | 4505.97 | 0.450597 | 50 | 59 | 117 | 4.3 | 30 | 3 | 264 | 370 | 10 | 50 | 40 | 110 | 30 | 1 | 74 | 309 | 61 | 416 | 694 | 25 |  | 0.4 | 17 | 3.6 | 3.7 | 880 | 1.5 | 1360 | 1730 | 251 | 853 | 111 | 22.9 | 49.1 | 4.9 | 19.7 | 2.7 | 6 | 0.64 | 3.5 | 0.53 | 10.5 | 13.7 | 4 | 0.4
Rock | A22-00155 | 21012 | 4208.3 | 259.23 | 4467.53 | 0.446753 | 8 |  | 27.5 | 32.7 | 19 |  | 43 | 20 | 8 | 50 | 0 | 40 | 9 |  |  | 4004 | 124 | 225 | 430 | [6 empty] | 2027 |  | 1160 | 1990 | 209 | 726 | 98.5 | 24.8 | 55.3 | 6.6 | 30.1 | 4.7 | 9.9 | 1.28 | 7.3 | 1.05 | 2.4 | 3.9 | 4
Rock | A2218686 | 21076 | 2604.4 | 180.62 | 2785.02 | 0.278502 |  | 25 | 31.5 | 0.3 | 56 |  | 133 | 40 | 12 | 20 | 0 | 40 | 6 |  | 30 | 6514 | 64 | 10 | 1410 | 55 |  |  | 3 |  | 0.6 | 23880 |  | 804 | 1200 | 129 | 411 | 48.8 | 11.6 | 27.2 | 3.3 | 15.5 | 2.4 | 5.9 | 0.77 | 4.8 | 0.75 | 0.6 | 3.1
Rock | A2218684 | 21075 | 2268.5 | 193.73 | 2462.23 | 0.246223 |  | 15 | 20 | 0.6 | 84 |  | 188 | 80 | 11 | 30 | 0 | 30 | 6 |  | 14 | 5591 | 54 | 20 | 856 | 15 |  | 0.2 | 3 |  |  | 23290 |  | 676 | 1040 | 115 | 379 | 47.2 | 11.3 | 27.1 | 3 | 13.9 | 2.1 | 5.1 | 0.58 | 3.4 | 0.55 | 0.8 | 1.9
Rock | A22-00155 | 21027 | 2103 | 117.64 | 2220.64 | 0.222064 | 8 | 11 | 47.8 | 8.6 | 14 |  | 50 | 0 | 5 | 40 | 0 | 50 | 5 |  |  | 2680 | 53 | 132 | 158 | [6 empty] | 584 |  | 601 | 1000 | 102 | 345 | 44.3 | 10.7 | 24.5 | 2.8 | 12.6 | 2 | 4.4 | 0.55 | 3.3 | 0.49 | 1.6 | 2.2 | 5
Rock | A22-17951 | CXL-05 | 361.05 | 1807.6 | 2168.65 | 0.216865 |  |  | 16.4 | 11.4 | 386 |  | 12 | 0 |  | 0 | 0 |  | 3 |  | 2 | 27 | 1153 | 12 | 145 |  |  |  | 3 |  |  | 12 |  | 44.5 | 129 | 22.1 | 121 | 41.7 | 2.75 | 59.4 | 11.6 | 78.9 | 16.5 | 48.2 | 6.61 | 41.3 | 6.09 | 1.1 | 3.1 | 28
Rock | A2218650 | 21046 | 1786.12 | 175.65 | 1961.77 | 0.196177 |  | 14 | 14 | 9.3 | 43 |  | 63 | 0 | 13 | 0 | 0 | 40 | 6 |  | 3 | 4314 | 74 | 56 | 128 | 28 |  |  | 1 |  |  | 66440 |  | 546 | 839 | 84.5 | 275 | 34.2 | 7.42 | 21.3 | 2.7 | 14.5 | 2.7 | 7.8 | 1.12 | 7.4 | 1.13 | 1.4 | 1.1 | 4
Rock | A22-17951 | CXL-03 | 143.36 | 1752.94 | 1896.3 | 0.18963 |  |  | 7.8 | 7.8 | 350 |  |  | 0 |  | 0 | 0 |  | 2 |  | 5 | 32 | 1167 | 5 | 47 |  |  |  | 1 |  |  | 12 |  | 14.9 | 44.9 | 8.05 | 51.2 | 23.3 | 1.01 | 44.2 | 9.5 | 68.2 | 14.9 | 46.4 | 6.37 | 40.4 | 5.97 | 0.6 | 1.8 | 1
Rock | A22-17951 | CXL-02 | 157.76 | 1723.02 | 1880.78 | 0.188078 |  |  | 47.8 | 42 | 141 |  |  | 0 |  | 0 | 0 |  | 1 |  | 2 | 25 | 1288 | 5 | 286 | [6 empty] | 6 |  | 12.4 | 42.7 | 8.56 | 60.3 | 32.7 | 1.1 | 57.1 | 12.2 | 86.7 | 18.8 | 56.6 | 7.95 | 47.7 | 6.97 | 0.6 | 2.3 | 1
Rock | A2218662 | 21056 | 1688 | 138.25 | 1826.25 | 0.182625 | 5 | 8 | 26.9 | 21.4 | 16 |  | 38 | 0 | 9 | 0 | 0 | 40 | 7 |  | 2 | 2157 | 64 | 153 | 162 | [6 empty] | 1118 |  | 471 | 787 | 84.7 | 293 | 41.7 | 10.6 | 26.8 | 3.1 | 14.8 | 2.4 | 5.7 | 0.73 | 4.1 | 0.62 | 1.4 | 1.9 | 3
Rock | A22-00155 | 21002 | 1731.3 | 72.69 | 1803.99 | 0.180399 | 8 |  | 96.7 | 52.7 | 10 |  | 30 | 0 | 7 | 30 | 10 | 30 | 6 | 1 |  | 2379 | 27 | 137 | 331 | [6 empty] | 1387 |  | 423 | 834 | 92.1 | 331 | 41.6 | 9.6 | 20.4 | 2.1 | 8.5 | 1.1 | 2.1 | 0.22 | 1.1 | 0.17 | 1.7 | 6.5 | 6 | 0.2
Rock | A2218648 | 21044 | 1642.3 | 151.36 | 1793.66 | 0.179366 | 5 | 10 | 49 | 4.9 | 14 |  | 52 | 0 | 14 | 0 | 0 | 50 | 6 |  | 2 | 1668 | 74 | 188 | 287 | [6 empty] | 1063 |  | 446 | 762 | 84.9 | 296 | 42.2 | 11.2 | 26.1 | 3.3 | 16.4 | 2.8 | 7.3 | 0.91 | 5.7 | 0.85 | 2.4 | 4.7 | 3
Rock | A23-14754 | 21119 | 1743.73 | 40.12 | 1783.85 | 0.178385 |  | 5 | 20.5 | 0.9 | 17 |  | 68 | 100 | 17 | 30 | 20 |  | 11 |  | 12 | 783 | 12 | 61 | 99 | 71 | [5 empty] | 4727 |  | 667 | 826 | 66.5 | 170 | 11.9 | 2.33 | 4.5 | 0.4 | 2.6 | 0.5 | 1.3 | 0.19 | 1.4 | 0.23 | 1.6 | 0.4 | 1
Rock | A22-17951 | CXL-04 | 124.58 | 1519.3 | 1643.88 | 0.164388 |  |  | 5.5 | 5.4 | 54 |  |  | 0 |  | 0 | 0 |  | 1 |  | 2 | 27 | 1226 | < 4 | 35 | [6 empty] | 7 |  | 11.7 | 35 | 6.78 | 46.2 | 24.2 | 0.7 | 47.1 | 9.7 | 69 | 15 | 45.8 | 6.4 | 40.1 | 6.2 | 0.4 | 1 | 2
Rock | A22-00155 | 21028 | 1476.1 | 122.93 | 1599.03 | 0.159903 | 9 | 7 | 44.2 | 7.5 | 12 |  | 49 | 0 | 3 | 40 | 20 | 40 | 4 |  |  | 1526 | 59 | 172 | 188 | [6 empty] | 209 |  | 361 | 707 | 77.7 | 281 | 40 | 9.4 | 23.5 | 2.8 | 13.2 | 2.2 | 5.1 | 0.64 | 3.9 | 0.59 | 2.3 | 2 | 6 | 0.1
Rock | A21-21699 | 21020 | 1166.96 | 93.74 | 1260.7 | 0.12607 |  | 11 | 3.5 | 0.3 | 40 | 2 | 225 | 120 | 39 | 60 | 20 | 100 | 14 | 2 | 52 | 967 | 29 | 105 | 297 | 3 |  |  | 2 |  | 1.7 | 17040 |  | 369 | 559 | 52.4 | 163 | 18.8 | 4.76 | 10.3 | 1.3 | 6.4 | 1.1 | 2.6 | 0.36 | 2.3 | 0.38 | 2.2 | 0.4 |  | 0.3
Rock | A22-17951 | CXL-01 | 124.06 | 1055.01 | 1179.07 | 0.117907 |  |  | 7.3 | 4.2 | 95 |  |  | 0 |  | 0 | 0 |  | 3 |  | 5 | 24 | 784 | 19 | 21 |  |  |  | 1 |  |  | 18 |  | 15.6 | 39.8 | 7.22 | 40.7 | 20.1 | 0.64 | 32.3 | 7.4 | 50.5 | 11.2 | 33.7 | 4.74 | 31.3 | 4.87 | 0.6 | 0.8 | 2
Rock | A22-17951 | HAP-01 | 511.29 | 435.84 | 947.13 | 0.094713 | 23 | 66 | 3830 | 611 | 2 | 4 | 267 | 0 | 2 | 0 | 80 | 70 | 43 | 5 | 242 | 192 | 292 | 55680 | 84 |  |  |  | 3 | 40.2 | 2 | 395 |  | 103 | 283 | 24.1 | 80.3 | 16.5 | 4.39 | 18.6 | 3.6 | 28.6 | 7.3 | 28.7 | 5.32 | 42.3 | 7.42 | 957 | 4.1 | 9 | 1.5
Rock | A2218670 | 21062 | 822.76 | 71.35 | 894.11 | 0.089411 |  |  | 7.6 | 4.1 | 9 |  | 32 | 0 | 11 | 20 | 30 |  | 4 |  | 5 | 916 | 32 | 200 | 88 | [6 empty] | 257 |  | 198 | 390 | 44.4 | 161 | 23.6 | 5.76 | 14.3 | 1.6 | 7.6 | 1.2 | 3.1 | 0.34 | 1.9 | 0.31 | 2.3 | 0.6 | 2
Rock | A2218663 | 21057 | 734.22 | 67.02 | 801.24 | 0.080124 |  |  | 10.5 | 3.2 | 14 |  | 82 | 0 | 19 | 30 | 60 |  | 4 |  |  | 1355 | 27 | 244 | 77 |  |  |  | 1 |  |  | 208 |  | 181 | 346 | 39 | 142 | 21 | 5.22 | 13.2 | 1.4 | 6.2 | 1 | 2.2 | 0.26 | 1.5 | 0.26 | 3.3 | 0.5
Rock | A2218657 | 21052 | 660.42 | 65.15 | 725.57 | 0.072557 |  | 10 | 8.2 | 4.1 | 12 |  | 88 | 0 | 22 | 20 | 30 |  | 3 |  |  | 1503 | 26 | 149 | 78 | [6 empty] | 243 |  | 144 | 302 | 37.8 | 148 | 22.9 | 5.72 | 13.5 | 1.5 | 6.7 | 1 | 2.4 | 0.28 | 1.5 | 0.27 | 2.1 | 2.1 | 2
Rock | A23-14754 | 21109 | 479.56 | 27.73 | 507.29 | 0.050729 |  | 15 | 9.9 | 1.5 | 7 | 1 | 57 | 80 | 9 | 20 | 20 | 50 | 17 | 1 | 67 | 530 | 12 | 97 | 11 |  |  |  | 1 |  | 1.2 | 1449 | 0.9 | 168 | 227 | 19.9 | 57.5 | 5.9 | 1.26 | 3.4 | 0.4 | 2 | 0.4 | 1.1 | 0.16 | 1.1 | 0.17 | 2.5 | 0.3 | 1 | 0.3
Rock | A22-00155 | 21024 | 430.92 | 68.6 | 499.52 | 0.049952 |  |  | 7 | 0.9 | 31 | 3 | 167 | 70 | 32 | 60 | 40 | 70 | 14 | 1 | 33 | 1058 | 21 | 67 | 121 |  |  |  | 1 |  | 1.8 | 4006 |  | 124 | 207 | 20.5 | 67.3 | 9.7 | 2.42 | 5.8 | 0.8 | 4.4 | 0.8 | 2.2 | 0.31 | 2 | 0.29 | 1.7 | 0.5 | 2 | 0.3
Rock | A22-17951 | WFX-03 | 168.33 | 226.72 | 395.05 | 0.039505 |  |  | 7.6 | 0.9 | 11 |  | 32 | 30 | 1 | 0 | 0 |  | 5 | 2 |  | 8 | 182 | 51 | 4 |  |  |  | 1 | 0.5 |  | 35 |  | 39 | 77.5 | 9.12 | 34.3 | 7.2 | 1.21 | 7.2 | 1.4 | 10.2 | 2.3 | 6.8 | 0.86 | 4.4 | 0.56 | 1.4 | 0.3 | 2
Rock | A23-14754 | 21090 | 263.53 | 98.6 | 362.13 | 0.036213 |  | 7 | 12.5 | 2.3 | 37 | 2 | 117 | 80 | 20 | 40 | 0 | 40 | 19 | 3 | 68 | 394 | 37 | 427 | 44 | 3 |  |  | 2 | 5.4 | 0.6 | 458 |  | 70.6 | 124 | 13 | 45.9 | 7.7 | 2.33 | 6.9 | 1 | 6.3 | 1.3 | 3.8 | 0.55 | 4.1 | 0.65 | 10.6 | 1.8 | 10 | 0.4
Rock | A23-14754 | 21121 | 252.07 | 102.53 | 354.6 | 0.03546 |  |  | 3.3 | 0.9 | 38 | 1 | 237 | 150 | 44 | 80 | 50 | 80 | 20 | 1 | 55 | 445 | 40 | 129 | 19 |  |  |  | 1 |  | 2.1 | 5034 |  | 82 | 117 | 11 | 34.8 | 6.1 | 1.17 | 5.9 | 1.1 | 6.6 | 1.4 | 4.3 | 0.62 | 4 | 0.61 | 3.4 | 0.4 | 4 | 0.2
Rock | A22-18295 | 712A | 316.25 | 27.54 | 343.79 | 0.034379 |  | 16 | 8.9 | 1.4 | 8 | 1 | 60 | 70 | 8 | 20 | 20 | 30 | 16 | 1 | 67 | 500 | 11 | 107 | 7 |  |  |  | 1 |  | 1.1 | 1197 |  | 106 | 150 | 13.4 | 41.1 | 4.7 | 1.05 | 3.1 | 0.4 | 2.2 | 0.4 | 1.1 | 0.16 | 1 | 0.18 | 2.5 | 0.3 | 2 | 0.3
Rock | A2218668 | 21061 | 222.56 | 76.79 | 299.35 | 0.029935 |  |  | 4.4 | 1.3 | 27 |  | 199 | 90 | 30 | 50 | 0 | 60 | 15 | 1 | 10 | 303 | 31 | 84 | 40 |  |  |  | 1 |  | 1 | 332 |  | 74.6 | 104 | 9.3 | 29 | 4.5 | 1.16 | 4.2 | 0.8 | 4.9 | 1 | 3.3 | 0.48 | 3.5 | 0.61 | 2.3 | 0.6 | 2
Rock | A22-17951 | WFX-02 | 112.47 | 155.13 | 267.6 | 0.02676 |  |  | 5.6 | 0.9 | 11 |  | 31 | 30 |  | 0 | 0 |  | 5 | 2 |  | 8 | 117 | 55 | 4 |  |  |  | 1 |  |  | 4 |  | 26.1 | 51.3 | 6.08 | 23.2 | 4.9 | 0.89 | 5.3 | 1.1 | 8 | 1.9 | 5.6 | 0.72 | 4 | 0.51 | 1.5 | 0.3 | 2
Rock | A2218660 | 21054 | 158.59 | 67.17 | 225.76 | 0.022576 |  |  | 10.7 | 1.8 | 19 | 2 | 104 | 60 | 12 | 30 | 0 | 40 | 12 | 2 | 111 | 415 | 29 | 169 | 13 |  |  |  |  | 2 | 1.2 | 391 |  | 44.3 | 73.8 | 7.49 | 26.6 | 4.8 | 1.6 | 4.8 | 0.8 | 5.1 | 1.1 | 3.3 | 0.47 | 3.1 | 0.5 | 4.3 | 0.5 | 4 | 0.4
Rock | A22-17951 | WFX-01 | 39.02 | 170.04 | 209.06 | 0.020906 |  |  | 0.9 | 0.3 | 3 |  | 9 | 0 |  | 0 | 0 |  | 1 | 1 |  | 50 | 152 | 19 | 2 | [6 empty] | 5 |  | 9.1 | 17.5 | 2.11 | 7.8 | 2.1 | 0.41 | 3.3 | 0.7 | 4.9 | 1 | 2.8 | 0.34 | 1.8 | 0.2 | 0.5 | 0.3 | 1
Rock | A2218656 | 21051 | 165.86 | 41.55 | 207.41 | 0.020741 | 5 | 9 | 2.9 | 0.6 | 15 |  | 101 | 60 | 15 | 40 | 10 | 50 | 8 | 5 | 102 | 157 | 17 | 55 | 13 |  |  |  |  | 17.9 | 1.5 | 263 |  | 53.2 | 78.4 | 7.17 | 22.8 | 3.4 | 0.89 | 2.7 | 0.4 | 2.5 | 0.5 | 1.5 | 0.22 | 1.5 | 0.23 | 1 | 0.1 | 2 | 0.4
Rock | A2218680 | 21071A | 168.82 | 26.1 | 194.92 | 0.019492 |  | 15 | 7.6 | 1.4 | 7 | 1 | 59 | 70 | 8 | 20 | 10 |  | 15 | 1 | 66 | 440 | 11 | 101 | 4 |  |  |  | 1 |  | 1.1 | 1036 |  | 52.8 | 77.1 | 7.95 | 26.5 | 3.6 | 0.87 | 2.7 | 0.4 | 2.3 | 0.4 | 1 | 0.16 | 1 | 0.14 | 2.5 | 0.3 |  | 0.3
Rock | A23-14754 | 21088 | 127.77 | 61.02 | 188.79 | 0.018879 |  |  | 1.9 | 0.6 | 24 | 2 | 151 | 130 | 29 | 60 | 30 | 40 | 13 | 2 | 149 | 199 | 23 | 72 | 20 |  |  |  |  | 1.1 | 1.7 | 637 |  | 40.6 | 59 | 5.75 | 18.2 | 3.3 | 0.92 | 3.5 | 0.6 | 4 | 0.8 | 2.3 | 0.31 | 2.2 | 0.31 | 1.7 | 0.3 | 3 | 0.7
Rock | A23-14754 | 21122 | 92.16 | 69.61 | 161.77 | 0.016177 |  |  | 2.2 | 0.3 | 38 |  | 221 | 340 | 49 | 150 | 90 | 70 | 16 | 2 | 12 | 201 | 19 | 62 | 6 | [6 empty] | 1331 |  | 28.2 | 42 | 4.05 | 14.3 | 2.7 | 0.91 | 3 | 0.5 | 3.5 | 0.7 | 2.3 | 0.31 | 2 | 0.3 | 1.8 | 0.2
Rock | A23-14754 | 21093 | 132.17 | 25.93 | 158.1 | 0.01581 |  | 16 | 8.8 | 1.4 | 7 | 1 | 56 | 70 | 8 | 20 | 10 | 30 | 17 |  | 67 | 446 | 11 | 103 | 5 | [5 empty] | 1.1 | 1038 |  | 38.2 | 60.5 | 6.55 | 22.4 | 3.7 | 0.82 | 2.7 | 0.3 | 1.9 | 0.4 | 1.1 | 0.16 | 1.2 | 0.17 | 2.6 | 0.3 | 3 | 0.4
Rock | A2218664 | 21057A | 130.4 | 27.33 | 157.73 | 0.015773 |  | 18 | 11.2 | 1.6 | 8 | 1 | 60 | 80 | 9 | 20 | 20 | 40 | 16 |  | 70 | 462 | 11 | 108 | 6 |  |  |  | 1 |  | 1.1 | 1078 |  | 35.5 | 61.2 | 6.54 | 22.5 | 3.8 | 0.86 | 2.9 | 0.4 | 2.2 | 0.4 | 1.1 | 0.16 | 1 | 0.17 | 2.7 | 0.3 |  | 0.3
Rock | A23-14754 | 21089 | 110.4 | 45.59 | 155.99 | 0.015599 |  |  | 1.5 | 0.8 | 14 | 2 | 162 | 80 | 19 | 50 | 0 | 40 | 15 | 3 | 153 | 110 | 19 | 161 | 9 | 3 |  |  | 1 | 3.3 | 1.6 | 436 |  | 30.7 | 50.6 | 5.4 | 19.2 | 3.5 | 1 | 3.3 | 0.6 | 3.4 | 0.7 | 2 | 0.29 | 2 | 0.3 | 3.6 | 0.5 | 6 | 0.5
Rock | A2218655 | 21050 | 70.58 | 53.65 | 124.23 | 0.012423 |  | 8 | 2 | 1 | 21 | 1 | 111 | 50 | 28 | 50 | 0 | 80 | 7 | 5 | 105 | 62 | 20 | 41 | 20 | 2 |  |  | 1 | 12.6 | 1.3 | 252 |  | 16.9 | 32.6 | 3.59 | 13.5 | 3 | 0.99 | 3.1 | 0.5 | 3.5 | 0.7 | 2.1 | 0.3 | 2.1 | 0.35 | 1 | 0.2 | 2 | 0.4
Rock | A23-14754 | 21091 | 48.63 | 43.79 | 92.42 | 0.009242 |  |  | 0.7 | 0.2 | 9 |  | 32 | 0 | 28 | 50 | 0 | 50 | 2 | 1 | 9 | 748 | 22 | 20 | 3 |  |  |  |  | 2 |  | 67 |  | 11.4 | 21.1 | 2.51 | 9.4 | 2.5 | 1.72 | 3.2 | 0.6 | 3.7 | 0.7 | 2.1 | 0.28 | 1.9 | 0.31 | 0.3
Rock | A22-17951 | HAP-02 | 81.19 | 7.68 | 88.87 | 0.008887 | 47 | 68 | 107 | 17.9 |  | 2 | 115 | 0 |  | 0 | 40 | 40 | 50 | 2 | 259 | 227 | 5 | 867 | 39 |  |  |  | 2 | 17.6 | 1.7 | 290 |  | 21.9 | 44.4 | 4 | 9.8 | 0.9 | 0.19 | 0.6 | 0.1 | 0.7 | 0.1 | 0.4 | 0.07 | 0.6 | 0.11 | 19.3 | 2.1 | 2 | 1.5
Sediment | A22-18826 | 471205 | 0 | 76.87 | 76.87 | 0.007687 | 35 | 107 | 249 | 6 | 57 | 4 | 392 | 570 | 13 | 70 | 60 | 330 | 52 | 3 | [23 empty] | 12.6 | 1.15 | 5.4 | 0.72 | 10.8 | 21.7 | 2
Sediment | A22-18826 | 471264 | 0 | 57.76 | 57.76 | 0.005776 | 35 | 108 | 213 | 4.7 | 43 | 2 | 388 | 560 | 12 | 80 | 50 | 150 | 45 | 2 | [23 empty] | 9.1 | 0.86 | 4.2 | 0.6 | 12 | 20.7 | 3
Sediment | A22-18826 | 471225 | 0 | 53.11 | 53.11 | 0.005311 |  | 7 | 17.8 | 3.4 | 41 | 1 | 413 | 190 | 40 | 70 | 30 | 120 | 17 | 2 | [23 empty] | 5 | 0.77 | 5.4 | 0.94 | 55.5 | 2.2 | 2
Sediment | A22-18826 | 471266 | 0 | 52.03 | 52.03 | 0.005203 |  | 6 | 22.1 | 2.6 | 41 | 2 | 423 | 230 | 39 | 100 | 40 | 90 | 18 | 2 | [23 empty] | 4.7 | 0.7 | 4.8 | 0.83 | 38.9 | 2.1 | 3
Sediment | A22-18826 | 471211 | 0 | 52.01 | 52.01 | 0.005201 |  | 6 | 17.7 | 2.2 | 41 | 1 | 475 | 250 | 40 | 80 | 50 | 350 | 17 | 2 | [23 empty] | 4.7 | 0.7 | 4.8 | 0.81 | 31.6 | 1.8 | 3
Sediment | A22-18826 | 471260 | 0 | 51.31 | 51.31 | 0.005131 |  | 10 | 32.9 | 4.2 | 33 | 2 | 276 | 130 | 29 | 60 | 30 | 80 | 19 | 2 | [23 empty] | 7.7 | 1.17 | 8.1 | 1.34 | 51 | 1.4 | 3
Sediment | A22-18826 | 471204 | 0 | 49.66 | 49.66 | 0.004966 |  |  | 16.1 | 2.9 | 39 | 2 | 323 | 200 | 37 | 70 | 30 | 140 | 17 | 2 | [23 empty] | 4.6 | 0.69 | 4.6 | 0.77 | 28.4 | 1.5 | 2
Sediment | A22-18826 | 471203 | 0 | 49.47 | 49.47 | 0.004947 |  |  | 14.2 | 2.3 | 41 |  | 497 | 520 | 54 | 130 | 40 | 140 | 14 | 2 | [23 empty] | 3.5 | 0.53 | 3.8 | 0.64 | 34.4 | 1.7 | 4
Sediment | A22-18826 | 471258 | 0 | 49.41 | 49.41 | 0.004941 |  | 6 | 12.9 | 2.7 | 39 | 2 | 284 | 190 | 34 | 80 | 20 | 80 | 17 | 2 | [23 empty] | 4.4 | 0.65 | 4.6 | 0.76 | 26.1 | 1.7 | 4
Sediment | A22-18826 | 471242 | 0 | 48.77 | 48.77 | 0.004877 |  | 7 | 18.1 | 1.4 | 41 | 1 | 337 | 210 | 41 | 90 | 40 | 80 | 16 | 1 | [23 empty] | 3.4 | 0.5 | 3.3 | 0.57 | 12.1 | 0.9 | 4 | 0.1
Sediment | A22-18826 | 471238 | 0 | 48.74 | 48.74 | 0.004874 |  | 7 | 12.5 | 2.3 | 39 | 2 | 307 | 160 | 36 | 80 | 40 | 80 | 17 | 1 | [23 empty] | 4.2 | 0.62 | 4.2 | 0.72 | 19.3 | 1.3 | 2 | 0.1
Sediment | A22-18826 | 471250 | 0 | 48.65 | 48.65 | 0.004865 |  | 6 | 17.8 | 2.9 | 38 | 2 | 263 | 200 | 34 | 80 | 20 | 80 | 18 | 2 | [23 empty] | 4.6 | 0.67 | 4.6 | 0.78 | 28 | 1.6 | 3
Sediment | A22-18826 | 471222 | 0 | 48.65 | 48.65 | 0.004865 |  |  | 8.1 | 2 | 39 | 2 | 302 | 170 | 38 | 70 | 30 | 150 | 17 | 2 | [23 empty] | 4.1 | 0.62 | 4.2 | 0.73 | 24.2 | 1.2 | 1 | 0.1
Sediment | A22-18826 | 471252 | 0 | 48.63 | 48.63 | 0.004863 |  | 5 | 9.7 | 1.8 | 39 | 2 | 272 | 180 | 34 | 80 | 30 | 80 | 18 | 1 | [23 empty] | 4.1 | 0.61 | 4.2 | 0.72 | 22.4 | 1.3 | 2
Sediment | A22-18826 | 471232 | 0 | 48.41 | 48.41 | 0.004841 |  |  | 13.5 | 3.1 | 38 | 2 | 248 | 150 | 34 | 70 | 30 | 160 | 17 | 2 | [23 empty] | 4.5 | 0.66 | 4.5 | 0.75 | 16.4 | 0.9 |  | 0.1
Sediment | A22-18826 | 471268 | 0 | 48.22 | 48.22 | 0.004822 |  | 6 | 16.9 | 6.6 | 34 | 2 | 266 | 160 | 31 | 60 | 20 | 70 | 17 | 2 | [23 empty] | 5.9 | 0.95 | 6.3 | 1.07 | 29.1 | 1.6 | 2 | 0.2
Sediment | A22-18826 | 471230 | 0 | 47.9 | 47.9 | 0.00479 |  |  | 10.5 | 2.2 | 39 | 2 | 283 | 210 | 35 | 80 | 50 | 160 | 18 | 2 | [23 empty] | 3.9 | 0.57 | 3.8 | 0.63 | 18.6 | 1.2
Sediment | A22-18826 | 471237 | 0 | 47.77 | 47.77 | 0.004777 |  | 6 | 12.4 | 2.9 | 37 | 2 | 246 | 190 | 35 | 90 | 30 | 80 | 18 | 2 | [23 empty] | 4.6 | 0.69 | 4.7 | 0.78 | 22.4 | 1.2 | 3 | 0.1
Sediment | A22-18826 | 471218 | 0 | 47.58 | 47.58 | 0.004758 |  |  | 11.3 | 2.1 | 38 | 2 | 276 | 210 | 37 | 80 | 30 | 170 | 18 | 2 | [23 empty] | 4.2 | 0.6 | 4.1 | 0.68 | 20.5 | 1.4 | 1 | 0.1
Sediment | A22-18826 | 471206 | 0 | 47.43 | 47.43 | 0.004743 |  | 5 | 13.7 | 2.5 | 39 | 2 | 324 | 160 | 34 | 60 | 40 | 560 | 19 | 2 | [23 empty] | 3.7 | 0.53 | 3.6 | 0.6 | 21.8 | 1.4 | 2 | 0.1
Sediment | A22-18826 | 471226 | 0 | 47.25 | 47.25 | 0.004725 |  | 7 | 10.7 | 1.8 | 38 | 2 | 298 | 150 | 36 | 60 | 40 | 150 | 17 | 1 | [23 empty] | 4 | 0.6 | 4 | 0.65 | 20.9 | 1.2 |  | 0.1
Sediment | A22-18826 | 471224 | 0 | 47.23 | 47.23 | 0.004723 |  | 7 | 13.7 | 3 | 37 | 2 | 324 | 170 | 37 | 70 | 30 | 170 | 17 | 2 | [23 empty] | 4.3 | 0.66 | 4.5 | 0.77 | 33.8 | 1.5 | 1 | 0.1
Sediment | A22-18826 | 471212 | 0 | 46.81 | 46.81 | 0.004681 |  | 5 | 12 | 2.1 | 37 | 2 | 301 | 190 | 39 | 70 | 50 | 190 | 18 | 1 | [23 empty] | 4.3 | 0.62 | 4.2 | 0.69 | 22.1 | 1.4 | 2 | 0.1
Sediment | A22-18826 | 471214 | 0 | 46.62 | 46.62 | 0.004662 |  | 6 | 14.2 | 4.1 | 34 | 2 | 281 | 150 | 32 | 60 | 30 | 140 | 17 | 2 | [23 empty] | 5.4 | 0.81 | 5.5 | 0.91 | 21.8 | 1.3 | 1 | 0.2
Sediment | A22-18826 | 471210 | 0 | 46.35 | 46.35 | 0.004635 |  | 5 | 11.2 | 1.6 | 37 | 2 | 344 | 220 | 39 | 70 | 30 | 390 | 17 | 2 | [23 empty] | 4 | 0.58 | 4.1 | 0.67 | 19.5 | 1.3 | 2 | 0.1
Sediment | A22-18826 | 471248 | 0 | 46.07 | 46.07 | 0.004607 |  | 5 | 7.9 | 1.9 | 37 | 2 | 251 | 220 | 34 | 100 | 40 | 80 | 17 | 2 | [23 empty] | 3.8 | 0.59 | 4 | 0.68 | 17.5 | 1.3 | 2 | 0.1
Sediment | A22-18826 | 471220 | 0 | 45.91 | 45.91 | 0.004591 |  | 6 | 9.9 | 2.2 | 36 | 2 | 349 | 190 | 39 | 70 | 40 | 180 | 17 | 1 | [23 empty] | 4.3 | 0.63 | 4.3 | 0.68 | 23 | 1.6 | 11 | 0.1
Sediment | A22-18826 | 471236 | 0 | 45.27 | 45.27 | 0.004527 |  | 6 | 10.4 | 2.7 | 36 | 2 | 232 | 180 | 33 | 90 | 30 | 80 | 17 | 1 | [23 empty] | 4 | 0.61 | 4 | 0.66 | 12.9 | 1 | 11 | 0.2
Sediment | A22-18826 | 471234 | 0 | 45.19 | 45.19 | 0.004519 |  | 6 | 15.1 | 2.9 | 35 | 2 | 248 | 220 | 32 | 70 | 20 | 140 | 17 | 2 | [23 empty] | 4.4 | 0.65 | 4.4 | 0.74 | 22.4 | 1.4 | 3 | 0.1
Sediment | A22-18826 | 471216 | 0 | 42.4 | 42.4 | 0.00424 |  |  | 7.6 | 2 | 35 | 2 | 221 | 210 | 35 | 80 | 30 | 150 | 16 | 1 | [23 empty] | 3.2 | 0.46 | 3.2 | 0.54 | 9 | 0.7 |  | 0.1
Sediment | A22-18826 | 471202 | 0 | 41.6 | 41.6 | 0.00416 |  |  | 9.5 | 1.5 | 35 |  | 303 | 400 | 49 | 150 | 70 | 160 | 14 | 1 | [23 empty] | 2.9 | 0.42 | 2.8 | 0.48 | 13.8 | 0.8 | 2
Sediment | A22-18826 | 471235 | 0 | 41.01 | 41.01 | 0.004101 | 48 | 63 | 120 | 4.2 | 30 | 3 | 259 | 380 | 10 | 60 | 40 | 190 | 32 | 2 | [23 empty] | 6.1 | 0.66 | 3.7 | 0.55 | 11.1 | 13.5 | 4 | 0.4
Sediment | A22-18826 | 471244 | 0 | 39.8 | 39.8 | 0.00398 |  | 6 | 6.1 | 2.4 | 33 | 1 | 218 | 190 | 37 | 100 | 60 | 90 | 16 | 1 | [23 empty] | 3 | 0.44 | 2.9 | 0.46 | 5.8 | 0.6 |  | 0.2
Sediment | A22-18826 | 471254 | 0 | 39.41 | 39.41 | 0.003941 |  |  | 10.7 | 7.4 | 28 | 2 | 180 | 110 | 26 | 70 | 80 | 60 | 16 | 1 | [23 empty] | 4.8 | 0.71 | 5 | 0.9 | 12.8 | 0.9 | 17 | 0.2
Sediment | A22-18826 | 471240 | 0 | 38.66 | 38.66 | 0.003866 |  | 9 | 7.2 | 6.8 | 30 | 2 | 209 | 170 | 31 | 100 | 70 | 70 | 18 | 1 | [23 empty] | 3.7 | 0.55 | 3.7 | 0.71 | 9.1 | 0.9 | 1 | 0.2
Sediment | A22-18826 | 471228 | 0 | 37.15 | 37.15 | 0.003715 |  | 7 | 7.2 | 2.5 | 30 | 2 | 213 | 140 | 34 | 80 | 50 | 200 | 17 | 1 | [23 empty] | 3.2 | 0.45 | 3 | 0.5 | 6.8 | 0.7 |  | 0.2
Sediment | A22-18826 | 471208 | 0 | 35.72 | 35.72 | 0.003572 |  |  | 7.1 | 5.2 | 29 | 1 | 230 | 140 | 36 | 90 | 50 | 200 | 14 | 1 | [23 empty] | 2.9 | 0.42 | 2.9 | 0.5 | 11.4 | 1 | 2 | 0.1
Sediment | A22-18826 | 471256 | 0 | 33.55 | 33.55 | 0.003355 |  | 14 | 18.1 | 7 | 16 | 3 | 98 | 70 | 13 | 30 | 30 | 50 | 18 | 2 | [23 empty] | 7.5 | 1.11 | 7.7 | 1.24 | 13.6 | 1.3 | 3 | 0.4
Sediment | A22-18826 | 471262 | 0 | 29.86 | 29.86 | 0.002986 |  |  | 5 | 3.3 | 25 | 1 | 161 | 170 | 35 | 110 | 60 | 70 | 15 | 1 | [23 empty] | 2.1 | 0.31 | 2.1 | 0.35 | 3.5 | 0.4 | 2 | 0.2
Sediment | A22-18826 | 471246 | 0 | 16.61 | 16.61 | 0.001661 |  | 17 | 21.3 | 2.3 | 12 | 1 | 124 | 170 | 13 | 40 | 20 | 60 | 15 | 1 | [23 empty] | 2 | 0.3 | 2 | 0.31 | 7.6 | 0.5 | 2 | 0.3
Sediment | A22-18826 | 471221 | 0 | 16.28 | 16.28 | 0.001628 |  | 15 | 19.1 | 2.2 | 12 | 1 | 122 | 180 | 13 | 30 | 30 | 130 | 15 | 1 | [23 empty] | 1.9 | 0.27 | 1.8 | 0.31 | 7.2 | 0.5 |  | 0.3
Soil | 18964 | 468776A | 76994 | 1667.77 | 78661.77 | 7.866177 | 102 | 502 | 843 | 14.3 | 189 | 13 | 556 | 530 | 23 | 180 | 140 | 1120 | 287 | 15 |  | 4909 | 529 | 1731 | 3910 | 117 | 6.3 | 3.4 | 127 | 1.2 |  | 4436 | 16.2 | 23100 | 38100 | 3600 | 10600 | 1320 | 274 | 578 | 58.1 | 213 | 26.9 | 47.6 | 4.31 | 19.4 | 2.46 | 35.6 | 63.5 | 6
Soil | 18964 | 468229A | 42078 | 1574.09 | 43652.09 | 4.365209 | 105 | 148 | 520 | 18.9 | 156 | 17 | 247 | 370 | 18 | 90 | 100 | 1140 | 113 | 23 | 4 | 2013 | 464 | 299 | 790 | 80 | 3.8 | 2.2 | 25 | 1.7 |  | 1717 | 4.6 | 12100 | 15500 | 2550 | 10100 | 1510 | 318 | 638 | 55.3 | 181 | 20 | 37.4 | 3.59 | 16.7 | 2.1 | 6.1 | 11 | 1 | 0.2
Soil | 18964 | 468952A | 16652 | 594.78 | 17246.78 | 1.724678 | 35 | 117 | 305 | 8.1 | 72 | 6 | 363 | 540 | 13 | 70 | 60 | 380 | 46 |  | 6 | 956 | 167 | 367 | 898 | 53 | 1 | 0.8 | 23 | 2.1 |  | 1212 | 3.2 | 4860 | 6480 | 968 | 3680 | 545 | 119 | 231 | 20.1 | 71.6 | 8.4 | 15.7 | 1.5 | 6.6 | 0.88 | 8.5 | 15.4 | 3
Soil | 18964 | 468257A | 16528 | 616.51 | 17144.51 | 1.714451 | 40 | 118 | 304 | 8.2 | 71 | 6 | 366 | 540 | 14 | 80 | 60 | 340 | 58 | 3 | 6 | 968 | 178 | 455 | 1090 | 54 | 1.1 | 0.9 | 25 | 2 |  | 1200 | 3.3 | 4840 | 6440 | 950 | 3640 | 541 | 117 | 240 | 20.7 | 72.2 | 8.5 | 16.8 | 1.5 | 6.9 | 0.91 | 10.1 | 19 | 3
Soil | 18964 | 468793A | 12325.9 | 452.08 | 12777.98 | 1.277798 | 38 | 127 | 263 | 6.3 | 56 | 4 | 380 | 630 | 14 | 70 | 60 | 350 | 55 | 3 | 7 | 770 | 131 | 517 | 1050 | 54 | 0.7 | 0.8 | 27 | 2.1 |  | 1064 | 3 | 3660 | 4920 | 698 | 2590 | 377 | 80.9 | 169 | 15.1 | 53.2 | 6.7 | 13.2 | 1.2 | 5.9 | 0.78 | 11.4 | 20.1 | 3
Soil | 18964 | 468807A | 11899.6 | 444.69 | 12344.29 | 1.234429 | 36 | 115 | 245 | 6.1 | 57 | 4 | 391 | 570 | 13 | 80 | 60 | 250 | 50 | 3 | 6 | 742 | 135 | 525 | 912 | 50 | 0.5 | 0.7 | 23 | 2.5 |  | 1109 | 2.9 | 3580 | 4730 | 688 | 2470 | 355 | 76.6 | 162 | 14.3 | 51.3 | 6.3 | 11.6 | 1.08 | 5.4 | 0.71 | 10.1 | 17.8 | 3
Soil | 18964 | 468242A | 8556.9 | 301.28 | 8858.18 | 0.885818 | 34 | 103 | 223 | 4.9 | 42 | 2 | 391 | 580 | 12 | 70 | 50 | 100 | 45 | 2 | 13 | 583 | 92 | 544 | 1120 | 47 |  | 0.5 | 24 | 2.4 | 0.7 | 1017 | 2.6 | 2650 | 3500 | 466 | 1670 | 223 | 47.9 | 102 | 9.6 | 36 | 4.6 | 9.2 | 0.87 | 4.4 | 0.61 | 12 | 22.4 | 3 | 0.1
Soil | 18964 | 468900A | 8153.3 | 295.62 | 8448.92 | 0.844892 | 37 | 112 | 205 | 4.8 | 43 | 2 | 381 | 570 | 12 | 90 | 50 | 170 | 44 | 2 | 12 | 580 | 91 | 504 | 1010 | 45 |  | 0.6 | 23 | 2.3 | 0.7 | 1007 | 2.7 | 2510 | 3360 | 453 | 1570 | 215 | 45.3 | 98.8 | 9.6 | 34.6 | 4.3 | 8.5 | 0.83 | 4.4 | 0.59 | 10.8 | 21.8 | 3
Soil | 18964 | 468292A | 4347.1 | 180.27 | 4527.37 | 0.452737 | 51 | 72 | 123 | 4.3 | 30 | 3 | 253 | 400 | 10 | 60 | 40 | 160 | 34 | 2 | 79 | 309 | 60 | 427 | 645 | 28 |  | 0.4 | 16 | 3.5 | 3.7 | 843 | 1.5 | 1350 | 1810 | 243 | 813 | 108 | 23.1 | 50.5 | 5.1 | 20.4 | 2.9 | 6.3 | 0.7 | 3.8 | 0.57 | 11.3 | 14.4 | 121 | 0.4
Soil | 18964 | 468823A | 4219.2 | 175.25 | 4394.45 | 0.439445 | 52 | 66 | 117 | 4.3 | 29 | 3 | 257 | 380 | 10 | 70 | 40 | 120 | 33 | 2 | 75 | 305 | 59 | 474 | 698 | 25 |  | 0.3 | 16 | 3.4 | 3.6 | 864 | 1.4 | 1300 | 1760 | 237 | 793 | 107 | 22.2 | 48.6 | 5 | 19.9 | 2.7 | 6.2 | 0.65 | 3.7 | 0.5 | 10.7 | 13.4 | 5 | 0.4
Soil | 18964 | 468295 | 3568.45 | 133.35 | 3701.8 | 0.37018 |  | 9 | 21.6 | 2.5 | 39 | 2 | 200 | 100 | 27 | 50 | 30 | 180 | 25 | 1 | 84 | 727 | 50 | 281 | 199 |  |  |  | 1 |  | 3.9 | 6052 |  | 1250 | 1700 | 151 | 423 | 37.2 | 7.25 | 18.9 | 2.2 | 10.6 | 1.9 | 5.1 | 0.67 | 4.3 | 0.68 | 6.9 | 1.7 | 1 | 0.4
Soil | 18964 | 468231 | 1384.08 | 80.05 | 1464.13 | 0.146413 |  | 10 | 13.5 | 1.6 | 31 | 2 | 196 | 150 | 31 | 80 | 50 | 90 | 23 | 2 | 102 | 256 | 27 | 268 | 40 | 2 |  |  | 2 |  | 3.5 | 1413 |  | 480 | 668 | 57.7 | 161 | 14.4 | 2.98 | 7.9 | 1 | 5.5 | 1 | 3 | 0.41 | 2.8 | 0.44 | 7.4 | 0.9 | 1 | 0.4
Soil | 18964 | 468911 | 945.82 | 92.97 | 1038.79 | 0.103879 |  | 7 | 8.7 | 1.1 | 36 | 2 | 239 | 140 | 33 | 90 | 60 | 100 | 23 | 2 | 76 | 235 | 32 | 284 | 35 |  |  |  | 1 | 0.5 | 6.3 | 898 |  | 321 | 453 | 39.4 | 117 | 12.8 | 2.62 | 8.4 | 1.2 | 6.2 | 1.2 | 3.5 | 0.51 | 3.4 | 0.56 | 7.3 | 0.9 | 1 | 0.3
Soil | 18964 | 468801 | 716.43 | 89.1 | 805.53 | 0.080553 |  |  | 8.2 | 0.9 | 39 | 1 | 244 | 130 | 42 | 80 | 60 | 100 | 18 | 2 | 56 | 214 | 29 | 165 | 71 | 2 |  |  | 2 |  | 2.4 | 2825 |  | 250 | 340 | 29.6 | 85.7 | 9.3 | 1.83 | 6.3 | 0.9 | 5.7 | 1.1 | 3.1 | 0.44 | 3.1 | 0.46 | 4.3 | 0.5 | 1 | 0.3
Soil | 18964 | 468772 | 617.84 | 69.69 | 687.53 | 0.068753 |  | 10 | 11.5 | 1.7 | 29 | 2 | 188 | 120 | 29 | 60 | 40 | 130 | 21 | 2 | 92 | 337 | 23 | 221 | 51 |  |  |  | 2 |  | 3.8 | 1342 |  | 202 | 301 | 25.8 | 78.5 | 8.7 | 1.84 | 5.7 | 0.8 | 4.5 | 0.9 | 2.5 | 0.39 | 2.5 | 0.4 | 5.9 | 1.1 | 2 | 0.3
Soil | 18964 | 468926 | 592.54 | 85.72 | 678.26 | 0.067826 |  | 8 | 8.6 | 1.2 | 33 | 2 | 242 | 110 | 33 | 70 | 40 | 110 | 21 | 1 | 77 | 269 | 30 | 306 | 51 |  |  |  | 1 |  | 3.3 | 1236 |  | 193 | 287 | 25.3 | 75.9 | 9.5 | 1.84 | 7 | 1 | 5.9 | 1.1 | 3.4 | 0.5 | 3.3 | 0.52 | 7.9 | 0.9 | 1 | 0.3
Soil | 18964 | 468251 | 531.1 | 90.91 | 622.01 | 0.062201 |  | 7 | 12.6 | 2.1 | 30 | 3 | 172 | 100 | 20 | 40 | 20 | 40 | 20 | 2 | 104 | 255 | 35 | 469 | 39 |  |  |  | 1 |  | 3.2 | 1171 |  | 165 | 256 | 23.3 | 74.4 | 10.3 | 2.1 | 7.9 | 1.1 | 6.7 | 1.3 | 3.8 | 0.56 | 3.9 | 0.65 | 11.6 | 1.1 | 8 | 0.4
Soil | 18964 | 468253 | 508 | 85.39 | 593.39 | 0.059339 |  | 7 | 13.6 | 2.4 | 28 | 2 | 179 | 120 | 24 | 50 | 30 |  | 18 | 1 | 108 | 265 | 33 | 579 | 52 |  |  |  | 1 |  | 3.9 | 907 |  | 161 | 242 | 22.4 | 71 | 9.6 | 2 | 7.2 | 1 | 6.3 | 1.2 | 3.7 | 0.54 | 3.8 | 0.65 | 14.6 | 1.4 | 2 | 0.4
Soil | 18964 | 468248 | 510.3 | 72.87 | 583.17 | 0.058317 |  | 13 | 20.7 | 2.6 | 19 | 3 | 134 | 70 | 17 | 40 | 30 | 60 | 22 | 1 | 104 | 212 | 30 | 389 | 27 | 3 |  |  | 1 |  | 4.3 | 913 |  | 154 | 246 | 22.9 | 74.7 | 11 | 1.7 | 8 | 1.1 | 6 | 1.1 | 3.3 | 0.49 | 3.3 | 0.58 | 10 | 0.9 | 5 | 0.5
Soil | 18964 | 468901 | 498.71 | 81.11 | 579.82 | 0.057982 |  | 9 | 9.2 | 1.3 | 33 | 2 | 210 | 140 | 35 | 70 | 50 | 110 | 19 | 2 | 65 | 245 | 28 | 179 | 47 | 4 |  |  | 2 |  | 3.4 | 2081 |  | 167 | 236 | 21.4 | 64.3 | 8.3 | 1.71 | 6.1 | 0.9 | 5.3 | 1 | 3 | 0.45 | 2.9 | 0.46 | 4.6 | 0.7 |  | 0.3
Soil | 18964 | 468910 | 480.5 | 86.37 | 566.87 | 0.056687 |  |  | 6 | 0.8 | 37 | 2 | 229 | 210 | 34 | 90 | 50 | 90 | 19 | 2 | 37 | 289 | 29 | 264 | 32 | 3 |  |  | 1 | 0.5 | 4 | 943 |  | 155 | 231 | 20.9 | 64 | 7.8 | 1.8 | 6 | 0.9 | 5.2 | 1 | 3.1 | 0.47 | 3.2 | 0.5 | 6.4 | 0.8 | 1 | 0.1
Soil | 18964 | 468787 | 483.38 | 70.39 | 553.77 | 0.055377 |  | 8 | 10.1 | 1.5 | 29 | 2 | 160 | 170 | 36 | 90 | 90 | 70 | 18 | 2 | 63 | 489 | 23 | 189 | 62 |  |  |  | 1 |  | 3.1 | 3523 |  | 145 | 230 | 22.8 | 73.1 | 9.9 | 2.58 | 6.7 | 0.9 | 4.7 | 0.9 | 2.4 | 0.34 | 2.1 | 0.35 | 4.8 | 1.2 | 3 | 0.3
Soil | 18964 | 468795 | 452.55 | 101.1 | 553.65 | 0.055365 |  | 10 | 9.8 | 1.6 | 30 | 3 | 184 | 110 | 23 | 40 | 40 | 190 | 21 | 2 | 98 | 332 | 42 | 432 | 30 |  |  |  | 2 |  | 3.5 | 1420 |  | 135 | 218 | 20.6 | 66.9 | 9.9 | 2.15 | 8.2 | 1.3 | 7.8 | 1.5 | 4.5 | 0.67 | 4.4 | 0.73 | 12.1 | 1.1 | 9 | 0.4
Soil | 18964 | 468814 | 414.1 | 96.65 | 510.75 | 0.051075 | 5 | 10 | 8.9 | 1.4 | 34 | 2 | 210 | 150 | 34 | 70 | 50 | 70 | 20 | 2 | 104 | 152 | 37 | 336 | 63 | 2 |  |  | 2 | 0.6 | 7.2 | 606 |  | 131 | 196 | 18.3 | 58.3 | 8.5 | 2 | 6.9 | 1.1 | 6.8 | 1.4 | 4.1 | 0.61 | 4.1 | 0.64 | 9 | 0.9 | 9 | 0.4
Soil | 18964 | 468807 | 405.67 | 68.26 | 473.93 | 0.047393 |  | 11 | 6.8 | 1.6 | 26 | 2 | 188 | 140 | 28 | 70 | 40 | 200 | 21 | 2 | 90 | 257 | 24 | 377 | 32 | 2 |  |  | 2 |  | 3.7 | 811 |  | 134 | 194 | 17 | 52.1 | 7 | 1.57 | 5.2 | 0.8 | 4.8 | 1 | 2.8 | 0.42 | 2.8 | 0.44 | 9.3 | 0.9 | 2 | 0.4
Soil | 18964 | 468275 | 379.9 | 85.23 | 465.13 | 0.046513 |  |  | 9.9 | 1.2 | 35 | 2 | 212 | 160 | 33 | 70 | 50 | 50 | 19 | 2 | 58 | 280 | 30 | 207 | 49 |  |  |  | 1 |  | 2.6 | 944 |  | 116 | 182 | 17.1 | 54.9 | 8 | 1.9 | 5.9 | 0.9 | 5.4 | 1.1 | 3.1 | 0.46 | 2.9 | 0.47 | 5.2 | 0.6 |  | 0.2
Soil | 18964 | 468780 | 347.56 | 110.51 | 458.07 | 0.045807 |  | 6 | 7.3 | 1.1 | 37 | 1 | 235 | 140 | 39 | 80 | 80 | 180 | 19 | 1 | 42 | 168 | 44 | 318 | 17 |  |  |  | 1 |  | 1.5 | 954 |  | 111 | 158 | 16 | 52.4 | 8.3 | 1.86 | 8 | 1.3 | 7.9 | 1.6 | 4.7 | 0.67 | 4.6 | 0.74 | 8.7 | 0.6 |  | 0.2
Soil | 18964 | 468223 | 374.19 | 81.06 | 455.25 | 0.045525 |  | 10 | 8.7 | 1.5 | 30 | 2 | 206 | 120 | 32 | 60 | 60 | 100 | 20 | 2 | 57 | 209 | 30 | 296 | 26 | 3 |  |  | 2 |  | 2.7 | 635 |  | 112 | 182 | 16.6 | 54 | 7.8 | 1.79 | 6 | 1 | 5.7 | 1.1 | 3.3 | 0.47 | 3 | 0.49 | 8 | 0.8 | 7 | 0.2
Soil | 18964 | 468825 | 351.01 | 86.37 | 437.38 | 0.043738 |  | 7 | 11.4 | 2.1 | 29 | 2 | 226 | 250 | 37 | 150 | 60 | 110 | 20 | 1 | 93 | 232 | 32 | 354 | 57 |  |  |  | 2 |  | 4.5 | 894 |  | 83.3 | 168 | 18.5 | 67.2 | 11.2 | 2.81 | 8.7 | 1.3 | 6.9 | 1.2 | 3.3 | 0.46 | 3 | 0.51 | 9.2 | 3 | 1 | 0.4
Soil | 18964 | 468797 | 341.38 | 94.53 | 435.91 | 0.043591 |  | 7 | 10 | 1.6 | 36 | 2 | 216 | 160 | 37 | 80 | 50 | 260 | 20 | 2 | 80 | 339 | 34 | 244 | 32 | 2 |  |  | 1 |  | 3.9 | 931 |  | 96 | 166 | 15.9 | 53 | 8.6 | 1.88 | 7.4 | 1.1 | 6.3 | 1.3 | 3.7 | 0.53 | 3.6 | 0.6 | 6.5 | 0.9 | 1 | 0.3
Soil | 18964 | 468931 | 335.82 | 82.75 | 418.57 | 0.041857 |  | 12 | 21.3 | 2.8 | 17 | 3 | 115 | 70 | 14 | 30 | 20 | 70 | 21 | 1 | 102 | 240 | 39 | 573 | 27 | 4 |  |  | 2 |  | 4.2 | 1243 |  | 87.2 | 162 | 17 | 58.3 | 9.6 | 1.72 | 7.5 | 1.2 | 6.8 | 1.4 | 4.2 | 0.66 | 4.3 | 0.69 | 15 | 1.2 | 2 | 0.4
Soil | 18964 | 468279 | 323.91 | 90.69 | 414.6 | 0.04146 |  | 10 | 18 | 3.1 | 15 | 3 | 105 | 50 | 11 | 0 | 20 | 60 | 19 | 1 | 106 | 201 | 46 | 1119 | 30 | 4 |  |  | 2 |  | 4.1 | 1018 |  | 81.4 | 156 | 16.7 | 58.2 | 9.9 | 1.71 | 7.7 | 1.2 | 7.6 | 1.6 | 4.8 | 0.73 | 5.2 | 0.86 | 26.8 | 1.3 | 1 | 0.4
Soil | 18964 | 468791 | 313.14 | 101.27 | 414.41 | 0.041441 |  | 9 | 11.4 | 2.2 | 27 | 2 | 174 | 170 | 29 | 70 | 40 | 170 | 19 | 1 | 109 | 234 | 46 | 399 | 25 |  |  |  | 2 |  | 2.8 | 1214 |  | 83.5 | 154 | 14.8 | 50.7 | 8.5 | 1.64 | 7.4 | 1.2 | 7.3 | 1.5 | 4.8 | 0.73 | 4.6 | 0.74 | 10.8 | 0.9 | 1 | 0.4
Soil | 18964 | 468247 | 339.06 | 75.04 | 414.1 | 0.04141 |  | 13 | 19.3 | 3.1 | 13 | 2 | 84 | 60 | 13 | 30 | 40 | 80 | 22 | 1 | 125 | 256 | 36 | 399 | 19 | 3 |  |  | 2 |  | 5.9 | 953 |  | 91.2 | 165 | 15.9 | 55.9 | 9.5 | 1.56 | 7.6 | 1.1 | 6.7 | 1.3 | 4 | 0.6 | 4.1 | 0.64 | 10.8 | 1.1 | 11 | 0.6
Soil | 18964 | 468953 | 326.51 | 76.42 | 402.93 | 0.040293 |  | 7 | 6.4 | 1.2 | 32 | 2 | 220 | 110 | 34 | 70 | 60 | 80 | 19 | 2 | 68 | 343 | 25 | 216 | 40 |  |  |  | 1 |  | 3 | 1275 |  | 99.7 | 156 | 14.5 | 47.5 | 7.1 | 1.71 | 5.5 | 0.9 | 5.2 | 1 | 3 | 0.43 | 2.9 | 0.49 | 5.7 | 0.7 | 1 | 0.3
Soil | 18964 | 468763 | 317.27 | 85.26 | 402.53 | 0.040253 |  | 8 | 10 | 1.5 | 33 | 2 | 215 | 180 | 43 | 90 | 70 | 90 | 20 | 2 | 66 | 334 | 30 | 268 | 32 | 3 |  |  | 1 |  | 3.5 | 1142 |  | 88.4 | 153 | 14.8 | 51 | 8.3 | 1.77 | 6.7 | 1 | 5.8 | 1.1 | 3.3 | 0.5 | 3.3 | 0.56 | 7.3 | 0.9 | 4 | 0.3
Soil | 18964 | 468257 | 339.73 | 58.96 | 398.69 | 0.039869 |  | 10 | 11.4 | 2.1 | 20 | 2 | 143 | 120 | 18 | 60 | 20 | 40 | 19 | 1 | 86 | 309 | 22 | 440 | 30 |  |  |  | 1 |  | 3.5 | 1147 |  | 101 | 164 | 15.4 | 50.2 | 7.3 | 1.83 | 5.3 | 0.8 | 4.4 | 0.8 | 2.5 | 0.36 | 2.4 | 0.4 | 11.6 | 1.3 | 2 | 0.3
Soil | 18964 | 468773 | 297.59 | 96.71 | 394.3 | 0.03943 |  | 16 | 13.4 | 7.4 | 22 | 2 | 142 | 100 | 20 | 40 | 20 | 120 | 20 | 2 | 112 | 269 | 45 | 406 | 25 | 2 |  |  | 2 |  | 5.4 | 926 |  | 80.5 | 136 | 15.5 | 54.4 | 9.5 | 1.69 | 8.3 | 1.3 | 7.9 | 1.6 | 4.6 | 0.69 | 4.6 | 0.72 | 10.7 | 1.2 | 2 | 0.5
Soil | 18964 | 468808 | 322.49 | 68.67 | 391.16 | 0.039116 |  | 8 | 6.7 | 1.4 | 31 | 2 | 212 | 160 | 30 | 80 | 40 | 70 | 19 | 2 | 94 | 199 | 22 | 418 | 54 | 2 |  |  | 2 |  | 3.5 | 1029 |  | 101 | 156 | 13.9 | 44.1 | 6 | 1.49 | 4.5 | 0.7 | 4 | 0.8 | 2.4 | 0.37 | 2.5 | 0.4 | 10.5 | 0.8 | 2 | 0.3
Soil | 18964 | 468778 | 297.83 | 81.07 | 378.9 | 0.03789 |  | 5 | 7.1 | 1.2 | 33 | 1 | 231 | 190 | 37 | 80 | 50 | 130 | 18 | 1 | 50 | 222 | 28 | 303 | 28 | 2 |  |  | 1 |  | 2 | 563 |  | 89 | 144 | 13.3 | 43.5 | 6.6 | 1.43 | 5.4 | 0.9 | 5.5 | 1.1 | 3.2 | 0.46 | 3 | 0.51 | 8.5 | 0.8 | 3 | 0.2
Soil | 18964 | 468280 | 271.38 | 105.8 | 377.18 | 0.037718 |  | 14 | 30.6 | 4.3 | 13 | 3 | 88 | 50 | 12 | 20 | 20 | 970 | 22 | 2 | 156 | 230 | 57 | 581 | 29 | 2 |  |  | 2 |  | 5.7 | 978 |  | 63.5 | 129 | 14.6 | 53 | 9.8 | 1.48 | 8.6 | 1.5 | 9.5 | 2 | 6.2 | 0.92 | 6.1 | 0.98 | 15.1 | 1.8 | 1 | 0.7
Soil | 18964 | 468923 | 305.79 | 69.57 | 375.36 | 0.037536 |  | 9 | 6.7 | 1.2 | 30 | 2 | 174 | 180 | 34 | 100 | 60 | 80 | 17 | 1 | 80 | 422 | 22 | 133 | 56 |  |  |  | 1 |  | 2.9 | 1189 |  | 83.6 | 146 | 14.9 | 50.8 | 8.4 | 2.09 | 6 | 0.9 | 4.5 | 0.9 | 2.4 | 0.34 | 2.2 | 0.33 | 3.4 | 0.5 | 1 | 0.3
Soil | 18964 | 468777 | 311.49 | 59.29 | 370.78 | 0.037078 |  | 9 | 8.1 | 1.6 | 25 | 2 | 159 | 180 | 31 | 90 | 50 | 250 | 18 | 1 | 72 | 228 | 20 | 182 | 40 |  |  |  | 2 |  | 3.6 | 1215 |  | 97.8 | 151 | 13.7 | 42.2 | 5.6 | 1.19 | 4 | 0.6 | 3.8 | 0.8 | 2.2 | 0.33 | 2.2 | 0.36 | 4.9 | 0.8 | 18 | 0.3
Soil | 18964 | 468784 | 284.15 | 85.28 | 369.43 | 0.036943 | 5 | 14 | 14.1 | 3.5 | 16 | 2 | 100 | 70 | 16 | 50 | 30 | 90 | 21 | 2 | 119 | 244 | 42 | 401 | 23 | 2 |  |  | 2 |  | 4.5 | 1144 |  | 69.8 | 139 | 14.4 | 51 | 8.5 | 1.45 | 6.9 | 1.1 | 7.3 | 1.5 | 4.5 | 0.68 | 4.6 | 0.7 | 10.4 | 1.2 | 2 | 0.5
Soil | 18964 | 468221 | 293.97 | 71.87 | 365.84 | 0.036584 |  | 10 | 9.2 | 1.6 | 27 | 2 | 172 | 140 | 29 | 70 | 60 | 80 | 20 | 1 | 67 | 234 | 26 | 181 | 37 |  |  |  | 1 |  | 3.5 | 791 |  | 87.6 | 143 | 13.1 | 42.1 | 6.6 | 1.57 | 5.5 | 0.9 | 5.1 | 1 | 2.8 | 0.41 | 2.7 | 0.46 | 4.8 | 0.7 | 1 | 0.3
Soil | 18964 | 468245 | 283.25 | 81.75 | 365 | 0.0365 |  | 5 | 8.3 | 1.4 | 33 | 2 | 228 | 150 | 36 | 80 | 50 | 50 | 18 | 1 | 86 | 218 | 29 | 269 | 33 |  |  |  | 1 |  | 3.6 | 1190 |  | 87.4 | 135 | 12.6 | 40.6 | 6.2 | 1.45 | 5.2 | 0.9 | 5.3 | 1.1 | 3.2 | 0.45 | 3.1 | 0.5 | 6.8 | 0.7 |  | 0.3
Soil | 18964 | 468844 | 278.53 | 81.98 | 360.51 | 0.036051 |  | 8 | 17.9 | 2.6 | 24 | 3 | 151 | 130 | 18 | 60 | 30 | 60 | 20 | 1 | 92 | 420 | 34 | 390 | 38 | 3 |  |  | 1 |  | 3.9 | 940 |  | 65.3 | 135 | 14.1 | 52.7 | 9.4 | 2.03 | 7.3 | 1.1 | 6.5 | 1.2 | 3.5 | 0.51 | 3.3 | 0.57 | 10 | 2 | 3 | 0.3
Soil | 18964 | 468920 | 266.71 | 92.26 | 358.97 | 0.035897 |  | 7 | 7 | 1.1 | 39 | 2 | 263 | 150 | 48 | 110 | 70 | 80 | 18 | 2 | 48 | 320 | 31 | 194 | 38 | 2 |  |  | 1 |  | 2.2 | 851 |  | 74.1 | 128 | 12.5 | 43.3 | 7.1 | 1.71 | 6.1 | 1 | 5.9 | 1.2 | 3.6 | 0.52 | 3.4 | 0.54 | 5 | 0.9 | 1 | 0.2
Soil | 18964 | 468802 | 290.61 | 66.41 | 357.02 | 0.035702 |  | 8 | 8.1 | 1.6 | 29 | 2 | 181 | 170 | 30 | 90 | 40 | 80 | 18 | 1 | 61 | 272 | 21 | 248 | 30 |  |  |  | 1 |  | 3.5 | 771 |  | 89.4 | 142 | 12.7 | 39.6 | 5.6 | 1.31 | 4.6 | 0.7 | 4.2 | 0.9 | 2.6 | 0.39 | 2.6 | 0.42 | 6.9 | 0.8 | 2 | 0.3
Soil | 18964 | 468782 | 274.2 | 82.6 | 356.8 | 0.03568 |  | 15 | 14 | 3.5 | 15 | 2 | 100 | 70 | 16 | 50 | 30 | 250 | 22 | 2 | 114 | 252 | 41 | 394 | 23 | 2 |  |  | 2 |  | 4.9 | 1093 |  | 66.2 | 135 | 14 | 49.3 | 8.3 | 1.4 | 6.8 | 1.1 | 6.9 | 1.5 | 4.4 | 0.67 | 4.5 | 0.73 | 10.8 | 1.2 | 2 | 0.5
Soil | 18964 | 468843 | 270.04 | 80.75 | 350.79 | 0.035079 |  | 9 | 17.7 | 2.7 | 24 | 3 | 152 | 130 | 17 | 60 | 30 | 70 | 20 | 1 | 91 | 419 | 33 | 419 | 37 | 5 |  |  | 1 |  | 3.9 | 942 |  | 63.3 | 131 | 13.9 | 50.9 | 9 | 1.94 | 7.4 | 1.1 | 6.3 | 1.2 | 3.4 | 0.49 | 3.3 | 0.56 | 11.1 | 1.9 | 11 | 0.3
Soil | 18964 | 468783 | 267.2 | 82.43 | 349.63 | 0.034963 |  | 14 | 13.8 | 3.3 | 15 | 2 | 100 | 70 | 16 | 40 | 30 | 200 | 22 | 1 | 115 | 252 | 41 | 382 | 22 |  |  |  | 2 |  | 4.7 | 1099 |  | 64.9 | 131 | 13.7 | 47.9 | 8.3 | 1.4 | 7 | 1.1 | 7.1 | 1.4 | 4.2 | 0.64 | 4.3 | 0.69 | 10.4 | 1.1 | 1 | 0.4
Soil | 18964 | 468804 | 267.53 | 79.46 | 346.99 | 0.034699 |  | 5 | 5.2 | 1 | 35 | 1 | 244 | 190 | 42 | 110 | 80 | 80 | 17 | 2 | 62 | 213 | 26 | 226 | 30 | 3 |  |  | 2 |  | 2.3 | 1143 |  | 81.7 | 128 | 11.9 | 38.5 | 6 | 1.43 | 4.9 | 0.8 | 4.9 | 1 | 3.1 | 0.43 | 2.9 | 0.43 | 6.1 | 0.6 | 5 | 0.2
Soil | 18964 | 468805 | 245.8 | 100.46 | 346.26 | 0.034626 |  | 6 | 5 | 0.8 | 41 | 1 | 305 | 110 | 51 | 90 | 90 | 120 | 18 | 1 | 57 | 265 | 35 | 189 | 32 |  |  |  | 2 |  | 2.1 | 879 |  | 72.2 | 116 | 11.2 | 38 | 6.6 | 1.8 | 6.4 | 1.1 | 6.8 | 1.4 | 3.8 | 0.58 | 3.8 | 0.58 | 5.4 | 0.4 |  | 0.2
Soil | 18964 | 468281 | 230.32 | 115.32 | 345.64 | 0.034564 |  | 18 | 27.8 | 4.4 | 15 | 3 | 76 | 40 | 9 | 0 | 20 | 70 | 23 | 2 | 162 | 209 | 62 | 618 | 45 |  |  |  | 2 |  | 4.2 | 1578 |  | 64.4 | 86.7 | 14.7 | 53.1 | 9.9 | 1.52 | 8.8 | 1.6 | 10.3 | 2.2 | 6.8 | 0.98 | 6.6 | 1.04 | 16.6 | 1.4 | 1 | 0.7
Soil | 18964 | 468933 | 272.11 | 73.45 | 345.56 | 0.034556 |  | 14 | 14.7 | 2.3 | 20 | 3 | 132 | 90 | 18 | 40 | 30 | 90 | 20 | 1 | 97 | 253 | 31 | 326 | 31 | 4 |  |  | 2 |  | 4.2 | 1466 |  | 67.5 | 133 | 13.7 | 47.9 | 8.3 | 1.71 | 6.4 | 1 | 6.1 | 1.2 | 3.4 | 0.5 | 3.3 | 0.55 | 8.6 | 1 | 1 | 0.4
Soil | 18964 | 468821 | 260.42 | 84.14 | 344.56 | 0.034456 |  | 6 | 7.8 | 1.1 | 34 | 2 | 235 | 210 | 42 | 100 | 60 | 90 | 18 | 1 | 79 | 184 | 29 | 212 | 29 |  |  |  | 1 |  | 5.6 | 647 |  | 78.3 | 125 | 11.6 | 37.9 | 6.1 | 1.52 | 5.6 | 0.9 | 5.8 | 1.1 | 3.4 | 0.52 | 3.3 | 0.52 | 6.1 | 0.6 |  | 0.3
Soil | 18964 | 468232 | 254.13 | 89.12 | 343.25 | 0.034325 |  | 9 | 7.7 | 1.5 | 32 | 2 | 244 | 90 | 35 | 70 | 50 | 120 | 21 | 2 | 66 | 286 | 33 | 264 | 34 |  |  |  | 1 |  | 4.2 | 792 |  | 66.2 | 122 | 12.4 | 44.1 | 7.7 | 1.73 | 6.7 | 1.1 | 6.6 | 1.3 | 3.7 | 0.54 | 3.6 | 0.58 | 6.9 | 0.9 | 3 | 0.3
Soil | 18964 | 468243 | 247.8 | 92.48 | 340.28 | 0.034028 |  | 6 | 7.3 | 1.3 | 34 | 1 | 224 | 140 | 37 | 80 | 60 | 50 | 18 | 1 | 63 | 193 | 36 | 304 | 19 | 2 |  |  | 1 |  | 2.3 | 850 |  | 74.9 | 114 | 11.5 | 39.3 | 6.5 | 1.6 | 6.1 | 1 | 5.9 | 1.2 | 3.7 | 0.52 | 3.5 | 0.56 | 7.7 | 0.6 | 1 | 0.3
Soil | 18964 | 468792 | 277.79 | 61.74 | 339.53 | 0.033953 |  | 11 | 11.3 | 1.7 | 22 | 3 | 123 | 90 | 15 | 30 | 20 | 150 | 20 | 1 | 99 | 354 | 23 | 376 | 27 |  |  |  | 2 |  | 3.9 | 1308 |  | 79.7 | 133 | 13.3 | 43.4 | 6.9 | 1.49 | 5.3 | 0.8 | 4.4 | 0.8 | 2.4 | 0.35 | 2.3 | 0.39 | 9.8 | 1 | 15 | 0.4
Soil | 18964 | 468917 | 240.39 | 94.74 | 335.13 | 0.033513 |  | 7 | 8.7 | 1.5 | 35 | 2 | 230 | 130 | 36 | 80 | 50 | 100 | 20 | 2 | 56 | 284 | 35 | 467 | 31 |  |  |  | 1 |  | 2.8 | 897 |  | 61.6 | 115 | 11.7 | 42.7 | 7.7 | 1.69 | 6.8 | 1.1 | 6.4 | 1.3 | 3.9 | 0.6 | 4 | 0.64 | 11.3 | 0.8 | 1 | 0.2
Soil | 18964 | 468947 | 228.2 | 100.47 | 328.67 | 0.032867 |  | 9 | 9.9 | 2.2 | 25 | 2 | 175 | 70 | 19 | 30 | 20 | 90 | 22 | 2 | 74 | 214 | 45 | 491 | 25 | 2 |  |  | 2 |  | 3.9 | 605 |  | 51.4 | 107 | 11.9 | 46.3 | 9.6 | 2 | 8.1 | 1.3 | 8.4 | 1.6 | 4.9 | 0.71 | 4.7 | 0.76 | 12.8 | 1.3 | 2 | 0.3
Soil | 18964 | 468810 | 271.82 | 56.62 | 328.44 | 0.032844 | 5 | 10 | 7.1 | 1.4 | 24 | 1 | 171 | 150 | 34 | 90 | 50 | 120 | 19 | 2 | 68 | 219 | 19 | 201 | 32 | 2 |  |  | 2 |  | 3.4 | 756 |  | 84.8 | 131 | 11.7 | 37.9 | 5.2 | 1.22 | 3.8 | 0.6 | 3.7 | 0.7 | 2.1 | 0.31 | 2.1 | 0.31 | 5.2 | 0.7 | 2 | 0.3
Soil | 18964 | 468258 | 246.48 | 78.31 | 324.79 | 0.032479 |  | 10 | 19 | 2.7 | 22 | 2 | 138 | 100 | 16 | 50 | 20 | 30 | 20 | 2 | 126 | 224 | 32 | 593 | 27 |  |  |  | 1 |  | 3.5 | 943 |  | 61.1 | 118 | 12.5 | 45.4 | 7.9 | 1.58 | 6.2 | 0.9 | 5.8 | 1.2 | 4.1 | 0.63 | 4.7 | 0.78 | 16.4 | 1.5 | 2 | 0.5
Soil | 18964 | 468921 | 226.6 | 92.58 | 319.18 | 0.031918 |  |  | 7.9 | 1.4 | 36 | 2 | 255 | 140 | 43 | 90 | 80 | 60 | 18 | 1 | 70 | 283 | 33 | 184 | 50 |  |  |  | 1 |  | 2.6 | 844 |  | 53.9 | 108 | 11.7 | 43 | 8.1 | 1.9 | 6.8 | 1 | 6.3 | 1.2 | 3.7 | 0.55 | 3.5 | 0.53 | 4.7 | 0.9 | 1 | 0.2
Soil | 18964 | 468786 | 233 | 83.19 | 316.19 | 0.031619 |  | 7 | 9.7 | 2.1 | 32 | 2 | 202 | 170 | 34 | 70 | 50 | 140 | 18 | 1 | 87 | 316 | 30 | 354 | 33 | 3 |  |  | 3 |  | 3.8 | 878 |  | 64.6 | 112 | 11 | 37.4 | 6.5 | 1.5 | 5.9 | 0.9 | 5.6 | 1.1 | 3.3 | 0.5 | 3.3 | 0.59 | 9.6 | 1.2 | 5 | 0.3
Soil | 18964 | 468803 | 269.37 | 46.8 | 316.17 | 0.031617 |  | 12 | 7.2 | 1.8 | 18 | 2 | 137 | 90 | 16 | 40 | 20 | 60 | 17 | 1 | 141 | 204 | 16 | 501 | 23 | 3 |  |  | 2 |  | 4.7 | 1851 |  | 80.8 | 131 | 12.3 | 38.4 | 5.4 | 1.47 | 4 | 0.6 | 3.3 | 0.6 | 1.8 | 0.27 | 1.9 | 0.33 | 12.6 | 1.1 | 2 | 0.5
Soil | 18964 | 468788 | 229.47 | 85.08 | 314.55 | 0.031455 |  | 7 | 9.7 | 2.2 | 33 | 2 | 207 | 170 | 34 | 70 | 50 | 150 | 18 | 2 | 88 | 325 | 31 | 348 | 33 |  |  |  | 2 |  | 3.9 | 872 |  | 64.5 | 109 | 10.8 | 37.4 | 6.3 | 1.47 | 5.5 | 0.9 | 5.7 | 1.1 | 3.4 | 0.51 | 3.4 | 0.57 | 9.4 | 1.3 | 4 | 0.3
Soil | 18964 | 468819 | 234.64 | 74.92 | 309.56 | 0.030956 |  | 11 | 14.5 | 2 | 22 | 2 | 153 | 120 | 22 | 50 | 20 | 70 | 20 | 2 | 95 | 216 | 31 | 492 | 22 | 3 |  |  | 2 |  | 3.7 | 756 |  | 56.7 | 113 | 12.1 | 43.8 | 7.7 | 1.34 | 6.1 | 0.9 | 5.4 | 1.1 | 3.5 | 0.53 | 3.8 | 0.59 | 12 | 1 | 3 | 0.4
Soil | 18964 | 468233 | 227.69 | 81.11 | 308.8 | 0.03088 |  |  | 7.6 | 1.1 | 31 | 2 | 198 | 130 | 28 | 80 | 40 | 60 | 20 | 1 | 59 | 292 | 30 | 288 | 25 |  |  |  | 1 |  | 3.3 | 645 |  | 59.5 | 110 | 11 | 39.1 | 6.6 | 1.49 | 5.6 | 0.9 | 5.4 | 1 | 3.1 | 0.47 | 3.1 | 0.54 | 8 | 0.9 |  | 0.2
Soil | 18964 | 468905 | 218.96 | 88.01 | 306.97 | 0.030697 | 5 | 13 | 16 | 3.3 | 19 | 2 | 128 | 100 | 20 | 50 | 20 | 130 | 21 | 1 | 87 | 218 | 42 | 563 | 21 | 3 |  |  | 3 |  | 4.2 | 754 |  | 54.4 | 104 | 11.5 | 40.3 | 7.4 | 1.36 | 6.4 | 1.1 | 7.1 | 1.5 | 4.6 | 0.71 | 4.8 | 0.8 | 14.9 | 1.1 | 2 | 0.4
Soil | 18964 | 468955 | 234.68 | 71.32 | 306 | 0.0306 |  |  | 4.9 | 0.8 | 35 | 1 | 208 | 190 | 38 | 90 | 60 | 60 | 17 | 2 | 49 | 257 | 21 | 140 | 26 | 3 |  |  | 1 |  | 1.7 | 663 |  | 67.9 | 112 | 11 | 36.6 | 5.8 | 1.38 | 4.3 | 0.6 | 4 | 0.8 | 2.5 | 0.35 | 2.4 | 0.37 | 3.8 | 0.5 | 2 | 0.2
Soil | 18964 | 468255 | 213.39 | 91.16 | 304.55 | 0.030455 |  |  | 6.1 | 1.2 | 36 | 2 | 240 | 100 | 35 | 60 | 40 | 50 | 19 | 2 | 52 | 203 | 33 | 318 | 21 |  |  |  | 1 |  | 2 | 719 |  | 58.6 | 101 | 10.1 | 35.8 | 6.4 | 1.49 | 5.9 | 1 | 6 | 1.2 | 3.6 | 0.52 | 3.4 | 0.54 | 8 | 0.7 |  | 0.2
Soil | 18964 | 468771 | 224.73 | 73.97 | 298.7 | 0.02987 |  | 16 | 12.5 | 3.4 | 20 | 2 | 135 | 90 | 21 | 40 | 30 | 160 | 21 | 2 | 84 | 235 | 32 | 440 | 20 | 2 |  |  | 2 |  | 4.4 | 707 |  | 56.6 | 113 | 10.5 | 36.9 | 6.4 | 1.33 | 5.6 | 0.9 | 5.8 | 1.2 | 3.6 | 0.54 | 3.7 | 0.63 | 11.8 | 1 | 2 | 0.4
Soil | 18964 | 468818 | 231.92 | 66.45 | 298.37 | 0.029837 |  | 11 | 10.2 | 1.6 | 24 | 2 | 152 | 110 | 21 | 50 | 20 | 80 | 18 | 1 | 96 | 258 | 25 | 302 | 22 | 3 |  |  | 2 |  | 4.3 | 720 |  | 66.7 | 111 | 10.7 | 36.4 | 5.8 | 1.32 | 4.9 | 0.8 | 4.6 | 0.9 | 2.7 | 0.4 | 2.7 | 0.45 | 7.8 | 0.9 | 2 | 0.3
Soil | 18964 | 468932 | 196.65 | 100.93 | 297.58 | 0.029758 |  | 14 | 9 | 2.1 | 27 | 3 | 197 | 80 | 23 | 50 | 30 | 90 | 20 | 1 | 84 | 231 | 44 | 566 | 24 | 2 |  |  | 2 |  | 3.6 | 687 |  | 44.2 | 92.4 | 10.3 | 39.8 | 8.1 | 1.85 | 7.9 | 1.3 | 7.9 | 1.6 | 4.9 | 0.73 | 4.8 | 0.8 | 15 | 1.3 | 1 | 0.3
Soil | 18964 | 468840 | 208.87 | 88.33 | 297.2 | 0.02972 |  | 7 | 11.4 | 1.9 | 30 | 2 | 195 | 170 | 32 | 80 | 50 | 70 | 19 | 2 | 54 | 235 | 34 | 346 | 28 | 4 |  |  | 1 |  | 3.5 | 592 |  | 50.5 | 101 | 10.6 | 38 | 7.1 | 1.67 | 6.7 | 1.1 | 6.5 | 1.3 | 3.8 | 0.56 | 3.8 | 0.57 | 9.7 | 0.9 | 2 | 0.2
Soil | 18964 | 468236 | 206.63 | 88.64 | 295.27 | 0.029527 |  | 8 | 11.9 | 1.8 | 31 | 2 | 194 | 160 | 32 | 80 | 50 | 70 | 19 | 1 | 54 | 237 | 34 | 404 | 24 |  |  |  | 19 |  | 3.5 | 621 |  | 49.1 | 98.8 | 10.6 | 39.2 | 7.3 | 1.63 | 6.5 | 1.1 | 6.4 | 1.3 | 3.6 | 0.54 | 3.6 | 0.6 | 10.7 | 0.9 | 2 | 0.2
Soil | 18964 | 468259 | 245.36 | 49.83 | 295.19 | 0.029519 |  | 10 | 11.7 | 2.4 | 21 | 3 | 121 | 70 | 11 | 30 | 20 | 30 | 19 | 1 | 91 | 285 | 16 | 580 | 24 | 2 |  |  | 1 |  | 3.7 | 1636 |  | 69.9 | 121 | 11.1 | 36.5 | 5.2 | 1.66 | 3.8 | 0.5 | 3 | 0.6 | 2 | 0.32 | 2.2 | 0.41 | 14.9 | 1.1 | 1 | 0.4
Soil | 18964 | 468832 | 212.6 | 77.89 | 290.49 | 0.029049 |  | 8 | 5.8 | 1.2 | 32 | 2 | 218 | 110 | 35 | 70 | 50 | 90 | 19 | 2 | 50 | 195 | 27 | 239 | 31 |  |  |  | 1 |  | 2.5 | 641 |  | 61.4 | 101 | 9.89 | 33.5 | 5.5 | 1.31 | 5.1 | 0.8 | 5.1 | 1 | 3 | 0.46 | 3 | 0.43 | 6.4 | 0.7 |  | 0.2
Soil | 18964 | 468906 | 204.7 | 85.65 | 290.35 | 0.029035 |  | 11 | 7.8 | 1.9 | 26 | 2 | 163 | 130 | 24 | 60 | 30 | 170 | 21 | 1 | 79 | 265 | 35 | 376 | 20 | 4 |  |  | 2 |  | 5.6 | 939 |  | 48.2 | 98.8 | 10.3 | 38.3 | 7.5 | 1.6 | 6.8 | 1.1 | 6.6 | 1.3 | 3.9 | 0.55 | 3.8 | 0.6 | 9.7 | 0.9 | 4 | 0.3
Soil | 18964 | 468267 | 216.77 | 72.55 | 289.32 | 0.028932 |  | 10 | 8.9 | 2.1 | 25 | 2 | 178 | 120 | 32 | 80 | 50 | 70 | 22 | 2 | 72 | 278 | 27 | 250 | 37 |  |  |  | 1 |  | 5 | 847 |  | 56.1 | 104 | 10.5 | 37.8 | 6.8 | 1.57 | 5.8 | 0.9 | 5.4 | 1.1 | 3.2 | 0.46 | 3.2 | 0.49 | 6.9 | 1 | 2 | 0.3
Soil | 18964 | 468806 | 192.31 | 96.09 | 288.4 | 0.02884 |  | 8 | 5.9 | 1.7 | 33 | 2 | 206 | 120 | 26 | 60 | 40 | 70 | 17 | 1 | 104 | 239 | 38 | 363 | 24 | 3 |  |  | 1 |  | 3.6 | 900 |  | 47.9 | 91.1 | 9.51 | 35.3 | 7 | 1.5 | 6.8 | 1.1 | 7 | 1.4 | 3.9 | 0.57 | 3.7 | 0.62 | 9.1 | 1 | 4 | 0.4
Soil | 18964 | 468934 | 204.39 | 83.5 | 287.89 | 0.028789 |  | 14 | 17.1 | 3.2 | 18 | 3 | 110 | 70 | 15 | 40 | 20 | 80 | 21 | 1 | 117 | 257 | 39 | 544 | 26 | 2 |  |  | 2 |  | 5.5 | 904 |  | 46.4 | 98 | 10.8 | 39.8 | 8 | 1.39 | 7.1 | 1.1 | 6.6 | 1.4 | 4.4 | 0.67 | 4.5 | 0.73 | 14.5 | 1.6 | 2 | 0.5
Soil | 18964 | 468239 | 194.24 | 89.28 | 283.52 | 0.028352 |  | 11 | 9.8 | 2 | 31 | 2 | 204 | 130 | 31 | 60 | 50 | 90 | 20 | 2 | 53 | 214 | 34 | 328 | 28 | 3 |  |  | 2 | 0.6 | 3.8 | 515 |  | 45.3 | 93.3 | 10 | 36.7 | 7.3 | 1.64 | 6.6 | 1.1 | 6.6 | 1.3 | 3.8 | 0.56 | 3.7 | 0.62 | 9.2 | 0.8 | 3 | 0.3
Soil | 18964 | 468841 | 191.1 | 92.2 | 283.3 | 0.02833 |  | 8 | 9.8 | 1.9 | 32 | 2 | 213 | 140 | 32 | 70 | 40 | 80 | 19 | 2 | 52 | 220 | 35 | 333 | 28 | 3 |  |  | 1 | 0.6 | 3.7 | 507 |  | 45.2 | 91.2 | 9.82 | 36.2 | 7 | 1.68 | 6.8 | 1.2 | 6.9 | 1.3 | 4 | 0.6 | 3.8 | 0.6 | 9.2 | 0.8 | 2 | 0.2
Soil | 18964 | 468829 | 202.74 | 78.31 | 281.05 | 0.028105 |  | 7 | 9.8 | 1.6 | 29 | 2 | 187 | 130 | 33 | 80 | 50 | 80 | 19 | 2 | 82 | 266 | 29 | 278 | 27 |  |  |  | 1 |  | 3.1 | 813 |  | 52.6 | 97.7 | 9.6 | 35 | 6.4 | 1.44 | 5.6 | 0.9 | 5.5 | 1.1 | 3.2 | 0.45 | 3.1 | 0.46 | 7.2 | 1 | 2 | 0.3
Soil | 18964 | 468919 | 211.68 | 68.95 | 280.63 | 0.028063 |  | 11 | 7.6 | 1.2 | 25 | 2 | 193 | 80 | 23 | 50 | 30 | 80 | 21 | 1 | 65 | 282 | 25 | 340 | 33 | 2 |  |  | 2 |  | 3.6 | 858 |  | 56.1 | 101 | 10.3 | 36.2 | 6.6 | 1.48 | 5.5 | 0.9 | 5 | 1 | 2.9 | 0.42 | 2.8 | 0.43 | 8.8 | 0.9 | 3 | 0.3
Soil | 18964 | 468283 | 193.21 | 84.13 | 277.34 | 0.027734 |  | 23 | 15.7 | 3.7 | 12 | 2 | 83 | 50 | 11 | 0 | 20 | 80 | 23 | 2 | 136 | 252 | 44 | 495 | 20 | 2 |  |  | 2 |  | 6 | 900 |  | 44.5 | 92.3 | 10.4 | 37.4 | 7.5 | 1.11 | 6.8 | 1.2 | 7.3 | 1.5 | 4.8 | 0.71 | 5 | 0.82 | 14.1 | 1.4 | 2 | 0.6
Soil | 18964 | 468918 | 218.51 | 58.28 | 276.79 | 0.027679 |  | 12 | 8.2 | 2.2 | 17 | 2 | 114 | 90 | 21 | 50 | 30 | 130 | 21 | 1 | 72 | 289 | 24 | 222 | 40 | 3 |  |  | 2 |  | 5 | 1094 |  | 56.7 | 106 | 10.7 | 37.3 | 6.4 | 1.41 | 5 | 0.8 | 4.7 | 0.9 | 2.6 | 0.38 | 2.5 | 0.4 | 5.9 | 1 | 2 | 0.3
Soil | 18964 | 468272 | 197.24 | 79.37 | 276.61 | 0.027661 |  | 16 | 16.6 | 4 | 12 | 3 | 81 | 40 | 10 | 0 | 20 | 40 | 21 | 1 | 117 | 236 | 40 | 471 | 20 |  |  |  | 1 |  | 4.8 | 851 |  | 44.2 | 97.8 | 10.1 | 36.8 | 7.1 | 1.24 | 6.6 | 1.1 | 7.2 | 1.6 | 4.7 | 0.7 | 4.7 | 0.77 | 12.6 | 1.3 | 1 | 0.6
Soil | 18964 | 468293 | 209.25 | 67.25 | 276.5 | 0.02765 |  | 12 | 9.4 | 2.1 | 23 | 2 | 169 | 120 | 30 | 60 | 50 | 140 | 22 | 2 | 67 | 220 | 26 | 295 | 23 | 2 |  |  | 2 |  | 4 | 594 |  | 55.8 | 104 | 9.7 | 32.7 | 5.8 | 1.25 | 4.9 | 0.8 | 4.8 | 1 | 2.9 | 0.43 | 2.9 | 0.52 | 8.3 | 0.9 | 2 | 0.3
Soil | 18964 | 468264 | 182.05 | 94.22 | 276.27 | 0.027627 |  | 9 | 10.2 | 2.5 | 26 | 2 | 174 | 100 | 28 | 60 | 30 | 80 | 20 | 2 | 111 | 259 | 41 | 382 | 23 |  |  |  | 1 |  | 4.9 | 811 |  | 40.4 | 86.2 | 9.68 | 36.6 | 7.7 | 1.47 | 7.1 | 1.2 | 7.4 | 1.5 | 4.4 | 0.64 | 4.3 | 0.68 | 9.9 | 1.1 | 1 | 0.4
Soil | 18964 | 468827 | 200.69 | 75.42 | 276.11 | 0.027611 |  | 8 | 6.1 | 1.5 | 28 | 2 | 211 | 130 | 36 | 90 | 60 | 90 | 21 | 2 | 64 | 220 | 28 | 287 | 36 |  |  |  | 1 | 0.8 | 3.5 | 666 |  | 49.2 | 97.3 | 10.2 | 36.1 | 6.4 | 1.49 | 5.4 | 0.8 | 5.3 | 1 | 3 | 0.44 | 3 | 0.48 | 7.3 | 1 | 2 | 0.2
Soil | 18964 | 468249 | 205.08 | 70.48 | 275.56 | 0.027556 |  | 11 | 9.7 | 1.9 | 23 | 2 | 174 | 100 | 25 | 60 | 40 | 70 | 20 | 1 | 81 | 234 | 28 | 308 | 29 |  |  |  | 1 |  | 3.7 | 683 |  | 53.2 | 98.7 | 9.97 | 35.4 | 6.5 | 1.31 | 5.7 | 0.9 | 5.3 | 1 | 2.9 | 0.42 | 2.8 | 0.46 | 7.8 | 0.9 | 6 | 0.3
Soil | 18964 | 468282 | 197.08 | 75.61 | 272.69 | 0.027269 |  | 11 | 20.4 | 3.5 | 12 | 3 | 84 | 40 | 11 | 0 | 10 | 140 | 21 | 1 | 120 | 254 | 39 | 587 | 25 |  |  |  | 2 |  | 4.8 | 936 |  | 47.8 | 93.1 | 10.3 | 37.7 | 7 | 1.18 | 6 | 1 | 6.5 | 1.4 | 4.1 | 0.61 | 4.3 | 0.7 | 15.4 | 1.3 | 1 | 0.5
Soil | 18964 | 468254 | 191.14 | 81.34 | 272.48 | 0.027248 |  | 5 | 6.3 | 1.2 | 34 | 2 | 213 | 170 | 37 | 80 | 50 | 40 | 18 | 1 | 56 | 188 | 28 | 257 | 33 |  |  |  | 1 |  | 2.6 | 709 |  | 50.7 | 91.1 | 9.13 | 33.1 | 5.8 | 1.31 | 5.1 | 0.8 | 5.3 | 1.1 | 3.1 | 0.46 | 3 | 0.48 | 6.4 | 0.7 |  | 0.2
Soil | 18964 | 468916 | 189.97 | 81.52 | 271.49 | 0.027149 |  | 10 | 7.6 | 1.9 | 26 | 2 | 180 | 90 | 25 | 60 | 30 | 100 | 21 | 2 | 68 | 260 | 33 | 432 | 21 | 4 |  |  | 2 |  | 3.6 | 768 |  | 46.6 | 90.5 | 9.55 | 34.9 | 6.9 | 1.52 | 6.1 | 1 | 5.9 | 1.2 | 3.6 | 0.55 | 3.6 | 0.57 | 10.9 | 1 | 20 | 0.3
Soil | 18964 | 468904 | 191.08 | 79.96 | 271.04 | 0.027104 |  | 19 | 16.6 | 3.9 | 12 | 3 | 79 | 50 | 10 | 30 | 20 | 90 | 21 | 2 | 114 | 243 | 42 | 490 | 18 | 4 |  |  | 2 |  | 4.9 | 880 |  | 43.3 | 95.2 | 9.54 | 34.7 | 7.2 | 1.14 | 6.4 | 1 | 6.8 | 1.4 | 4.3 | 0.7 | 4.6 | 0.76 | 12.9 | 1.3 | 2 | 0.5
Soil | 18964 | 468240 | 206.17 | 62.4 | 268.57 | 0.026857 |  | 13 | 11.1 | 2.7 | 15 | 2 | 99 | 80 | 19 | 60 | 30 | 90 | 20 | 1 | 93 | 235 | 28 | 305 | 19 |  |  |  | 2 |  | 4.8 | 939 |  | 51.7 | 101 | 10.2 | 36.1 | 6.1 | 1.07 | 5.1 | 0.8 | 5.1 | 1 | 3.1 | 0.44 | 3.3 | 0.56 | 8.5 | 0.9 | 3 | 0.4
Soil | 18964 | 468229 | 182.29 | 83.39 | 265.68 | 0.026568 |  | 8 | 7 | 1.3 | 33 | 2 | 210 | 160 | 34 | 70 | 40 | 80 | 19 | 2 | 65 | 216 | 30 | 274 | 20 |  |  |  | 1 |  | 2.6 | 599 |  | 49 | 86.7 | 8.76 | 30.8 | 5.6 | 1.43 | 5.4 | 0.9 | 5.6 | 1.1 | 3.2 | 0.49 | 3.2 | 0.5 | 7.6 | 0.7 | 4 | 0.3
Soil | 18964 | 468263A | 222.04 | 42.44 | 264.48 | 0.026448 |  | 15 | 20.1 | 2.2 | 12 | 1 | 119 | 170 | 13 | 30 | 30 | 40 | 15 | 1 | 54 | 429 | 17 | 316 | 8 |  |  |  | 1 |  | 1.1 | 852 |  | 62.8 | 105 | 10.8 | 36.5 | 5.9 | 1.04 | 4.4 | 0.6 | 3.5 | 0.6 | 1.9 | 0.26 | 1.9 | 0.28 | 7.6 | 0.5 |  | 0.3
Soil | 18964 | 468263 | 196.93 | 66.88 | 263.81 | 0.026381 |  | 9 | 7.9 | 1.8 | 24 | 2 | 166 | 120 | 26 | 70 | 40 | 40 | 21 | 2 | 58 | 274 | 25 | 329 | 21 |  |  |  | 1 |  | 3.9 | 736 |  | 51.9 | 95.5 | 9.34 | 33.1 | 5.7 | 1.39 | 5 | 0.8 | 4.6 | 0.9 | 2.8 | 0.41 | 2.9 | 0.47 | 8.6 | 0.9 |  | 0.3
Soil | 18964 | 468928 | 182.82 | 80.89 | 263.71 | 0.026371 |  | 8 | 6.5 | 1.4 | 28 | 2 | 194 | 170 | 32 | 90 | 40 | 110 | 19 | 2 | 62 | 224 | 31 | 205 | 19 | 2 |  |  | 2 |  | 3.4 | 660 |  | 46.3 | 86.5 | 9.11 | 33 | 6.5 | 1.41 | 5.9 | 0.9 | 5.8 | 1.1 | 3.5 | 0.53 | 3.6 | 0.56 | 5.6 | 0.8 | 2 | 0.2
Soil | 18964 | 468227 | 181.74 | 81.79 | 263.53 | 0.026353 |  | 5 | 6.9 | 1.2 | 29 | 2 | 232 | 160 | 34 | 80 | 40 | 70 | 23 | 2 | 69 | 253 | 32 | 531 | 14 |  |  |  | 4 |  | 4.4 | 617 |  | 42.8 | 89.3 | 9.09 | 33 | 6 | 1.55 | 5.2 | 0.9 | 5.3 | 1.1 | 3.4 | 0.54 | 3.7 | 0.65 | 14.2 | 0.8 |  | 0.3
Soil | 18964 | 468246 | 156.64 | 106.11 | 262.75 | 0.026275 |  | 8 | 6.7 | 2 | 36 | 2 | 224 | 110 | 34 | 60 | 60 | 70 | 19 | 2 | 65 | 174 | 42 | 391 | 16 |  |  |  | 2 | 0.5 | 3.1 | 472 |  | 33.6 | 73.8 | 8.11 | 32.1 | 7.3 | 1.73 | 7.3 | 1.2 | 7.7 | 1.5 | 4.6 | 0.67 | 4.4 | 0.74 | 9.9 | 0.9 |  | 0.3
Soil | 18964 | 468938 | 182.66 | 78.82 | 261.48 | 0.026148 |  | 10 | 12.9 | 2.9 | 28 | 2 | 176 | 150 | 27 | 70 | 40 | 80 | 20 | 1 | 87 | 273 | 30 | 298 | 28 | 3 |  |  | 1 |  | 5 | 607 |  | 42.3 | 88.3 | 9.36 | 34.4 | 6.9 | 1.4 | 5.9 | 0.9 | 5.5 | 1.1 | 3.2 | 0.47 | 3.2 | 0.55 | 7.7 | 1.1 | 2 | 0.3
Soil | 18964 | 468244 | 174.77 | 85.61 | 260.38 | 0.026038 |  | 7 | 10 | 2 | 29 | 2 | 198 | 120 | 28 | 60 | 40 | 40 | 19 | 2 | 55 | 221 | 34 | 316 | 25 |  |  |  | 1 | 0.5 | 4 | 531 |  | 41 | 83.1 | 8.99 | 33.5 | 6.7 | 1.48 | 6.1 | 1 | 6.1 | 1.2 | 3.5 | 0.54 | 3.6 | 0.57 | 7.9 | 0.8 | 1 | 0.3
Soil | 18964 | 468250 | 193.65 | 65.92 | 259.57 | 0.025957 |  | 9 | 6.7 | 1.7 | 23 | 2 | 167 | 90 | 23 | 50 | 40 | 60 | 21 | 1 | 84 | 225 | 25 | 352 | 28 |  |  |  | 1 |  | 3.8 | 747 |  | 51.5 | 92.1 | 9.29 | 33.5 | 5.8 | 1.46 | 5.3 | 0.8 | 4.7 | 0.9 | 2.7 | 0.4 | 2.7 | 0.42 | 8.9 | 0.9 | 1 | 0.3
Soil | 18964 | 468226 | 191.63 | 66.16 | 257.79 | 0.025779 |  | 13 | 8.5 | 2.3 | 19 | 2 | 146 | 100 | 25 | 60 | 50 | 100 | 22 | 1 | 68 | 251 | 28 | 221 | 20 | 2 |  |  | 2 |  | 4.7 | 689 |  | 47.3 | 96.1 | 8.89 | 32.5 | 5.7 | 1.14 | 5 | 0.8 | 5.2 | 1 | 3.1 | 0.44 | 3.1 | 0.52 | 6.1 | 0.8 | 1 | 0.3
Soil | 18964 | 468903 | 181.41 | 74.08 | 255.49 | 0.025549 |  | 18 | 15.2 | 3.7 | 11 | 2 | 77 | 50 | 10 | 20 | 20 | 100 | 21 | 1 | 114 | 269 | 38 | 487 | 18 | 3 |  |  | 2 |  | 4.7 | 888 |  | 39.6 | 91.7 | 8.98 | 33.3 | 6.8 | 1.03 | 5.9 | 1 | 6.7 | 1.4 | 4.3 | 0.65 | 4.4 | 0.73 | 13.4 | 1.3 | 2 | 0.5
Soil | 18964 | 468273 | 180.02 | 75.17 | 255.19 | 0.025519 |  | 16 | 15.8 | 3.8 | 11 | 3 | 79 | 40 | 10 | 0 | 20 | 50 | 21 | 1 | 113 | 263 | 39 | 487 | 21 |  |  |  | 2 |  | 4.5 | 881 |  | 39.2 | 91.2 | 8.93 | 33 | 6.6 | 1.09 | 5.9 | 1 | 6.6 | 1.4 | 4.4 | 0.66 | 4.5 | 0.71 | 12.9 | 1.2 | 2 | 0.6
Soil | 18964 | 468820 | 202.78 | 52.27 | 255.05 | 0.025505 | 5 | 13 | 13.5 | 2.3 | 13 | 2 | 94 | 60 | 13 | 30 | 20 | 80 | 22 | 2 | 96 | 233 | 23 | 327 | 18 | 3 |  |  | 2 | 0.5 | 5.3 | 729 |  | 53.7 | 97.5 | 9.93 | 34.7 | 5.9 | 1.05 | 4.7 | 0.7 | 4.2 | 0.8 | 2.5 | 0.38 | 2.6 | 0.39 | 8.4 | 1 | 2 | 0.4
Soil | 18964 | 468928A | 206.11 | 48.5 | 254.61 | 0.025461 |  | 18 | 22.5 | 2.7 | 12 | 1 | 126 | 190 | 13 | 40 | 20 | 60 | 15 | 1 | 57 | 425 | 21 | 350 | 8 | 3 |  |  | 2 |  | 1.1 | 845 |  | 54.6 | 97.3 | 10.3 | 36.6 | 6.3 | 1.01 | 4.9 | 0.7 | 4 | 0.7 | 2.3 | 0.33 | 2.2 | 0.37 | 8.9 | 0.6 | 4 | 0.3
Soil | 18964 | 468811 | 202.6 | 51.92 | 254.52 | 0.025452 | 5 | 11 | 6.3 | 1.5 | 19 | 2 | 132 | 90 | 25 | 70 | 40 | 80 | 20 | 2 | 58 | 221 | 20 | 194 | 23 |  |  |  | 2 |  | 3.9 | 709 |  | 60.7 | 98 | 8.96 | 29.4 | 4.5 | 1.04 | 3.5 | 0.6 | 3.4 | 0.7 | 2.1 | 0.3 | 2 | 0.32 | 5 | 0.7 | 2 | 0.3
Soil | 18964 | 468781 | 191.13 | 63.24 | 254.37 | 0.025437 |  | 13 | 9.8 | 2.7 | 21 | 2 | 131 | 130 | 24 | 50 | 40 | 170 | 19 | 1 | 89 | 275 | 25 | 212 | 18 | 2 |  |  | 2 |  | 4.3 | 809 |  | 49 | 94.8 | 9.21 | 31.2 | 5.7 | 1.22 | 4.8 | 0.8 | 4.6 | 0.9 | 2.7 | 0.4 | 2.6 | 0.44 | 5.8 | 0.8 | 1 | 0.4
Soil | 18964 | 468218 | 179.79 | 73.6 | 253.39 | 0.025339 |  | 10 | 7.4 | 1.2 | 31 | 2 | 200 | 150 | 36 | 110 | 50 | 80 | 18 | 1 | 47 | 232 | 26 | 147 | 22 |  |  |  | 1 |  | 2.9 | 579 |  | 49 | 86.9 | 8.58 | 29 | 5.1 | 1.21 | 4.4 | 0.7 | 4.6 | 0.9 | 2.7 | 0.39 | 2.5 | 0.41 | 3.9 | 0.5 | 1 | 0.2
Soil | 18964 | 468902 | 179.62 | 73.61 | 253.23 | 0.025323 |  | 13 | 13.4 | 3.7 | 10 | 3 | 63 | 50 | 10 | 20 | 20 | 90 | 21 | 1 | 115 | 247 | 39 | 337 | 16 | 4 |  |  | 2 |  | 4.8 | 875 |  | 39.2 | 91.5 | 9.06 | 32.5 | 6.3 | 1.06 | 5.8 | 1 | 6.6 | 1.3 | 4.3 | 0.62 | 4.3 | 0.69 | 9.3 | 1.2 | 2 | 0.4
Soil | 18964 | 468948 | 176.68 | 75.73 | 252.41 | 0.025241 |  | 15 | 11.7 | 2.4 | 22 | 3 | 151 | 80 | 21 | 40 | 30 | 90 | 21 | 1 | 69 | 259 | 32 | 434 | 38 | 3 |  |  | 2 |  | 3.9 | 725 |  | 40 | 80.9 | 9.34 | 37.3 | 7.4 | 1.74 | 6.2 | 1 | 5.7 | 1.1 | 3.4 | 0.51 | 3.3 | 0.52 | 11.6 | 1.3 | 2 | 0.3
Soil | 18964 | 468800 | 153.46 | 97.99 | 251.45 | 0.025145 |  | 12 | 6.9 | 2 | 33 | 2 | 214 | 110 | 34 | 70 | 50 | 110 | 20 | 2 | 68 | 176 | 38 | 319 | 15 | 4 |  |  | 2 |  | 3.4 | 455 |  | 33.2 | 71.9 | 8.02 | 31.9 | 6.8 | 1.64 | 7.2 | 1.2 | 7.3 | 1.5 | 4.3 | 0.64 | 4.2 | 0.65 | 8.7 | 0.9 |  | 0.3
Soil | 18964 | 468224 | 174.2 | 76.91 | 251.11 | 0.025111 |  | 9 | 7.1 | 1.4 | 31 | 2 | 207 | 90 | 32 | 50 | 40 | 70 | 18 | 1 | 66 | 212 | 28 | 249 | 20 |  |  |  | 1 |  | 2.7 | 679 |  | 46.9 | 83.5 | 8.37 | 28.8 | 5.3 | 1.33 | 4.8 | 0.8 | 4.8 | 1 | 2.8 | 0.43 | 2.8 | 0.48 | 6.4 | 0.7 |  | 0.2
Soil | 18964 | 468794 | 184.91 | 66.13 | 251.04 | 0.025104 |  | 7 | 7.3 | 1.1 | 28 | 2 | 202 | 130 | 34 | 80 | 50 | 80 | 19 | 1 | 84 | 270 | 22 | 195 | 45 |  |  |  | 1 |  | 4.6 | 1743 |  | 46.7 | 88.7 | 9.16 | 33.2 | 5.8 | 1.35 | 4.8 | 0.7 | 4.3 | 0.9 | 2.4 | 0.34 | 2.3 | 0.39 | 5.2 | 0.8 | 2 | 0.3
Soil | 18964 | 468935 | 173.57 | 76.53 | 250.1 | 0.02501 |  | 13 | 14.7 | 7.8 | 13 | 3 | 92 | 50 | 12 | 30 | 20 | 50 | 23 | 1 | 96 | 286 | 39 | 381 | 21 | 4 |  |  | 2 |  | 5.2 | 1171 |  | 37 | 85.6 | 8.87 | 33.6 | 7.3 | 1.2 | 6.4 | 1.1 | 6.5 | 1.3 | 4 | 0.58 | 4 | 0.65 | 10.1 | 1.2 | 1 | 0.4
Soil | 18964 | 468260 | 157.57 | 91.71 | 249.28 | 0.024928 |  | 6 | 7.9 | 1.6 | 35 | 2 | 225 | 130 | 35 | 60 | 50 | 60 | 19 | 2 | 49 | 212 | 33 | 425 | 27 |  |  |  | 1 |  | 2.5 | 485 |  | 36.8 | 73.9 | 7.98 | 31.1 | 6.2 | 1.59 | 6.1 | 1 | 6.2 | 1.3 | 3.9 | 0.57 | 4 | 0.64 | 11.1 | 1 | 1 | 0.2
Soil | 18964 | 468277 | 171.47 | 76.6 | 248.07 | 0.024807 |  | 7 | 7.7 | 1.6 | 30 | 2 | 200 | 160 | 32 | 70 | 50 | 40 | 19 | 1 | 42 | 238 | 28 | 202 | 27 |  |  |  | 1 |  | 2.9 | 555 |  | 44.3 | 82.5 | 8.24 | 29.7 | 5.4 | 1.33 | 4.9 | 0.8 | 5.1 | 1 | 3 | 0.44 | 2.9 | 0.46 | 5.2 | 0.6 | 1 | 0.2
Soil | 18964 | 468296 | 163.03 | 84.1 | 247.13 | 0.024713 |  | 6 | 6.1 | 1.1 | 34 | 2 | 264 | 120 | 40 | 80 | 60 | 160 | 19 | 1 | 61 | 208 | 30 | 225 | 21 |  |  |  | 1 |  | 2.8 | 586 |  | 42.2 | 77.5 | 7.96 | 28.5 | 5.6 | 1.27 | 5.2 | 0.9 | 5.4 | 1.1 | 3.3 | 0.47 | 3.2 | 0.53 | 6.5 | 0.8 | 4 | 0.3
Soil | 18964 | 468927 | 164.86 | 81.53 | 246.39 | 0.024639 |  | 9 | 5.9 | 1.5 | 30 | 2 | 190 | 180 | 30 | 80 | 30 | 90 | 19 | 1 | 48 | 218 | 31 | 300 | 17 |  |  |  | 1 |  | 2.8 | 531 |  | 41.2 | 78 | 8.24 | 30.3 | 5.8 | 1.32 | 5.5 | 0.9 | 5.4 | 1.1 | 3.3 | 0.49 | 3.3 | 0.54 | 7 | 0.8 | 1 | 0.2
Soil | 18964 | 468826 | 176.07 | 68.94 | 245.01 | 0.024501 |  | 10 | 9.1 | 2.1 | 22 | 2 | 159 | 80 | 23 | 50 | 40 | 80 | 20 | 2 | 75 | 274 | 28 | 283 | 19 | 2 |  |  | 2 |  | 4.4 | 654 |  | 41.5 | 85.9 | 8.68 | 32.5 | 6.2 | 1.29 | 5.4 | 0.8 | 5 | 1 | 2.9 | 0.43 | 2.9 | 0.51 | 7.2 | 1 | 5 | 0.3
Soil | 18964 | 468930 | 162.36 | 81.53 | 243.89 | 0.024389 |  | 12 | 10.1 | 2.2 | 26 | 2 | 174 | 90 | 24 | 50 | 30 | 80 | 20 | 2 | 61 | 227 | 33 | 396 | 22 | 2 |  |  | 2 |  | 3.4 | 567 |  | 37.4 | 76.4 | 8.32 | 32.1 | 6.6 | 1.54 | 6.1 | 1 | 5.9 | 1.2 | 3.6 | 0.54 | 3.6 | 0.59 | 10.2 | 1.1 | 2 | 0.3
Soil | 18964 | 468913 | 155.16 | 86.33 | 241.49 | 0.024149 |  | 6 | 5.1 | 1.1 | 32 | 2 | 229 | 160 | 33 | 100 | 40 | 100 | 20 | 2 | 90 | 218 | 32 | 336 | 16 | 4 |  |  | 1 |  | 3.7 | 538 |  | 34.3 | 74.4 | 7.99 | 30.9 | 6.2 | 1.37 | 5.9 | 1 | 5.8 | 1.2 | 3.6 | 0.55 | 3.7 | 0.58 | 8.6 | 1 | 1 | 0.3
Soil | 18964 | 468271 | 146.09 | 94.26 | 240.35 | 0.024035 |  | 6 | 6.2 | 1.5 | 34 | 2 | 228 | 130 | 33 | 70 | 40 | 40 | 20 | 2 | 78 | 203 | 37 | 357 | 18 |  |  |  | 1 |  | 3.4 | 512 |  | 32.1 | 68.6 | 7.55 | 30 | 6.4 | 1.44 | 6.1 | 1 | 6.2 | 1.3 | 3.8 | 0.55 | 3.7 | 0.61 | 8.7 | 0.9 | 2 | 0.3
Soil | 18964 | 468798 | 166.61 | 72.54 | 239.15 | 0.023915 |  | 11 | 7.3 | 1.8 | 26 | 2 | 175 | 130 | 29 | 60 | 30 | 300 | 21 | 2 | 77 | 273 | 28 | 309 | 20 | 2 |  |  | 2 |  | 4.2 | 885 |  | 42.1 | 79.7 | 8.3 | 29.6 | 5.7 | 1.21 | 5 | 0.8 | 4.9 | 1 | 2.9 | 0.44 | 3 | 0.5 | 8.5 | 1 | 1 | 0.3
Soil | 18964 | 468294 | 159.9 | 77.31 | 237.21 | 0.023721 |  | 9 | 6.7 | 1.4 | 30 | 2 | 202 | 130 | 34 | 70 | 50 | 360 | 20 | 2 | 57 | 203 | 28 | 250 | 16 |  |  |  | 2 |  | 2.8 | 569 |  | 41.2 | 76.9 | 7.78 | 27.5 | 5.3 | 1.22 | 5.1 | 0.9 | 5.1 | 1 | 3.1 | 0.47 | 3.1 | 0.54 | 6.6 | 0.8 | 2 | 0.2
Soil | 18964 | 468822 | 158.51 | 78.68 | 237.19 | 0.023719 |  | 8 | 7.9 | 1.5 | 30 | 2 | 213 | 180 | 31 | 70 | 60 | 90 | 19 | 2 | 95 | 210 | 29 | 298 | 25 | 3 |  |  | 1 |  | 4.4 | 617 |  | 41 | 73.8 | 7.53 | 29.4 | 5.5 | 1.28 | 5.1 | 0.8 | 5.3 | 1.1 | 3 | 0.48 | 3.4 | 0.5 | 7.7 | 0.8 | 1 | 0.2
Soil | 18964 | 468789 | 160.78 | 75.24 | 236.02 | 0.023602 |  | 9 | 6.8 | 1.3 | 31 | 2 | 215 | 140 | 40 | 80 | 60 | 170 | 19 | 1 | 91 | 208 | 26 | 246 | 19 | 2 |  |  | 2 |  | 3.5 | 715 |  | 42.3 | 77 | 7.7 | 27.5 | 5 | 1.28 | 4.7 | 0.8 | 4.8 | 1 | 3 | 0.46 | 3 | 0.48 | 6.7 | 0.7 | 2 | 0.3
Soil | 18964 | 468907 | 151.76 | 83.54 | 235.3 | 0.02353 |  | 7 | 6.7 | 1.2 | 35 | 2 | 208 | 160 | 32 | 80 | 30 | 120 | 19 | 2 | 37 | 229 | 29 | 284 | 25 | 4 |  |  | 1 |  | 3.3 | 547 |  | 37.6 | 73.1 | 7.47 | 27.1 | 5.2 | 1.29 | 4.9 | 0.8 | 5.3 | 1.1 | 3.2 | 0.48 | 3.2 | 0.56 | 7.5 | 0.8 | 2 | 0.1
Soil | 18964 | 468762 | 159.23 | 75.33 | 234.56 | 0.023456 |  | 8 | 7.4 | 1.4 | 31 | 2 | 216 | 140 | 40 | 80 | 60 | 140 | 19 | 1 | 95 | 219 | 26 | 255 | 19 | 3 |  |  | 1 |  | 3.5 | 713 |  | 41.5 | 76.3 | 7.73 | 27.2 | 5.2 | 1.3 | 4.7 | 0.8 | 4.9 | 1 | 3 | 0.44 | 3 | 0.49 | 7.1 | 0.7 | 3 | 0.4
Soil | 18964 | 468790 | 158.23 | 75.03 | 233.26 | 0.023326 |  | 9 | 6.8 | 1.3 | 31 | 1 | 217 | 130 | 40 | 80 | 60 | 180 | 19 | 1 | 92 | 209 | 26 | 252 | 19 |  |  |  | 1 |  | 3.3 | 706 |  | 41.6 | 76 | 7.5 | 26.9 | 5 | 1.23 | 4.6 | 0.8 | 4.8 | 1 | 2.9 | 0.43 | 3 | 0.5 | 7 | 0.7 | 1 | 0.4
Soil | 18964 | 468788A | 186.21 | 45.93 | 232.14 | 0.023214 |  | 20 | 19.3 | 2.1 | 12 | 1 | 122 | 170 | 14 | 30 | 20 | 140 | 16 | 1 | 58 | 412 | 20 | 328 | 8 |  |  |  | 1 |  | 1.2 | 813 |  | 49 | 88.8 | 9.32 | 32.4 | 5.7 | 0.99 | 4.5 | 0.6 | 3.5 | 0.7 | 2 | 0.3 | 2 | 0.33 | 8.2 | 0.5 |  | 0.3
Soil | 18964 | 468958 | 162.06 | 68.85 | 230.91 | 0.023091 |  | 15 | 16.7 | 3.3 | 11 | 2 | 77 | 60 | 10 | 0 | 20 | 100 | 21 | 1 | 113 | 272 | 36 | 412 | 20 | 4 |  |  | 2 |  | 4.9 | 776 |  | 37.9 | 77.5 | 8.36 | 31.3 | 6 | 1 | 5.1 | 0.9 | 5.8 | 1.2 | 3.8 | 0.58 | 3.9 | 0.57 | 11.4 | 1.2 | 2 | 0.4
Soil | 18964 | 468834A | 187.69 | 42.98 | 230.67 | 0.023067 |  | 17 | 19.8 | 2.4 | 11 | 1 | 125 | 240 | 14 | 40 | 20 | 60 | 15 | 1 | 55 | 416 | 18 | 372 | 9 | 18 |  |  | 1 |  | 1.1 | 802 |  | 50 | 88.6 | 9.49 | 33.1 | 5.5 | 1 | 4.5 | 0.6 | 3.7 | 0.7 | 2 | 0.29 | 1.9 | 0.29 | 9.3 | 0.5 | 2 | 0.3
Soil | 18964 | 468793 | 171.1 | 58.73 | 229.83 | 0.022983 |  | 13 | 10.1 | 2.3 | 17 | 2 | 118 | 80 | 20 | 40 | 30 | 240 | 22 | 1 | 88 | 248 | 25 | 305 | 20 | 2 |  |  | 2 |  | 5.1 | 910 |  | 43.6 | 82.3 | 8.48 | 30.1 | 5.5 | 1.12 | 4.6 | 0.7 | 4.6 | 0.9 | 2.6 | 0.38 | 2.5 | 0.45 | 8.3 | 1 | 3 | 0.4
Soil | 18964 | 468939 | 155.05 | 74.12 | 229.17 | 0.022917 |  | 9 | 10.5 | 2 | 28 | 2 | 182 | 150 | 30 | 80 | 50 | 80 | 20 | 2 | 84 | 255 | 27 | 241 | 28 | 3 |  |  | 1 |  | 5.2 | 576 |  | 36.6 | 74.2 | 7.88 | 29.2 | 5.8 | 1.37 | 5.2 | 0.9 | 5.1 | 1 | 3.1 | 0.44 | 2.9 | 0.48 | 6.4 | 1 | 1 | 0.3
Soil | 18964 | 468831 | 153.73 | 73.92 | 227.65 | 0.022765 | 25 | 13 | 7.1 | 1.5 | 28 | 2 | 204 | 110 | 33 | 60 | 50 | 90 | 21 | 1 | 59 | 204 | 27 | 216 | 20 |  |  |  | 2 | 1.5 | 3.3 | 505 |  | 39.4 | 72.3 | 7.68 | 27.8 | 5.3 | 1.25 | 5.1 | 0.8 | 5.1 | 1 | 3 | 0.45 | 3 | 0.47 | 6.3 | 0.8 | 1 | 0.3
Soil | 18964 | 468951 | 153.37 | 74.28 | 227.65 | 0.022765 |  | 7 | 5.8 | 1.2 | 31 | 2 | 198 | 130 | 30 | 60 | 40 | 60 | 18 | 2 | 62 | 225 | 25 | 229 | 23 | 3 |  |  | 1 |  | 2.3 | 720 |  | 39.2 | 73.3 | 7.51 | 26.8 | 5.2 | 1.36 | 4.7 | 0.8 | 4.9 | 1 | 3 | 0.41 | 3 | 0.47 | 5.7 | 0.7 | 1 | 0.3
Soil | 18964 | 468942 | 153.95 | 73.61 | 227.56 | 0.022756 |  | 7 | 11.4 | 2.1 | 28 | 2 | 180 | 150 | 31 | 70 | 50 | 70 | 20 | 2 | 79 | 244 | 27 | 213 | 27 | 2 |  |  | 2 |  | 5.1 | 558 |  | 36 | 74.3 | 7.73 | 28.8 | 5.7 | 1.42 | 4.9 | 0.8 | 5 | 1 | 3 | 0.44 | 3 | 0.47 | 5.8 | 0.9 | 2 | 0.3
Soil | 18964 | 468252 extra not on client list | 170.43 | 55.85 | 226.28 | 0.022628 |  | 14 | 12.5 | 2.6 | 10 | 2 | 69 | 40 | 10 | 20 | 20 | 40 | 21 | 1 | 78 | 279 | 27 | 265 | 14 | 2 |  |  | 1 |  | 4.9 | 798 |  | 41.8 | 80.9 | 8.58 | 31.9 | 6.2 | 1.05 | 5.2 | 0.8 | 4.9 | 1 | 3 | 0.45 | 3 | 0.5 | 7.3 | 0.8 | 2 | 0.4
Soil | 18964 | 468270 | 153.08 | 72.37 | 225.45 | 0.022545 |  | 6 | 10.9 | 2 | 28 | 2 | 183 | 150 | 31 | 80 | 50 | 110 | 20 | 1 | 80 | 251 | 26 | 222 | 28 | 3 |  |  | 1 |  | 5 | 546 |  | 36 | 73 | 7.68 | 29.3 | 5.7 | 1.4 | 5 | 0.8 | 5 | 1 | 2.9 | 0.42 | 2.8 | 0.45 | 5.6 | 0.9 |  | 0.3
Soil | 18964 | 468230 | 146.42 | 77.4 | 223.82 | 0.022382 |  | 7 | 6.8 | 1.2 | 33 | 2 | 232 | 150 | 38 | 80 | 50 | 80 | 19 | 1 | 75 | 189 | 26 | 250 | 20 |  |  |  | 2 |  | 2.8 | 612 |  | 37.4 | 70.2 | 7.12 | 25.7 | 4.8 | 1.2 | 4.6 | 0.8 | 5.1 | 1 | 3 | 0.43 | 3 | 0.47 | 7 | 0.7 |  | 0.3
Soil | 18964 | 468940 | 147.64 | 75.82 | 223.46 | 0.022346 |  | 8 | 11.4 | 2.1 | 29 | 2 | 184 | 150 | 32 | 80 | 50 | 70 | 19 | 1 | 79 | 248 | 28 | 235 | 28 | 2 |  |  | 3 |  | 5 | 577 |  | 34.2 | 71.6 | 7.54 | 27.3 | 5.7 | 1.3 | 5.1 | 0.8 | 5 | 1 | 3.1 | 0.44 | 2.9 | 0.48 | 6.2 | 0.9 | 2 | 0.2
Soil | 18964 | 468830 | 163.95 | 59.21 | 223.16 | 0.022316 |  | 10 | 7.3 | 1.7 | 22 | 2 | 152 | 90 | 24 | 50 | 40 | 80 | 19 | 1 | 60 | 261 | 22 | 222 | 23 |  |  |  | 2 |  | 3.9 | 710 |  | 42.4 | 77.9 | 8.15 | 29.1 | 5.2 | 1.2 | 4.1 | 0.7 | 4.2 | 0.8 | 2.4 | 0.34 | 2.3 | 0.37 | 5.8 | 0.8 | 1 | 0.3
Soil | 18964 | 468834 | 159.84 | 62.81 | 222.65 | 0.022265 |  | 13 | 7.3 | 1.8 | 22 | 2 | 163 | 110 | 23 | 50 | 30 | 80 | 20 | 1 | 56 | 224 | 24 | 283 | 17 | 4 |  |  | 2 |  | 3.3 | 576 |  | 43.6 | 76.5 | 7.49 | 26.3 | 4.8 | 1.15 | 4.3 | 0.7 | 4.7 | 0.9 | 2.7 | 0.4 | 2.7 | 0.41 | 7.7 | 0.9 | 8 | 0.3
Soil | 18964 | 468941 | 146.35 | 75.98 | 222.33 | 0.022233 |  | 8 | 11.4 | 2 | 29 | 2 | 187 | 160 | 30 | 70 | 50 | 80 | 19 | 2 | 75 | 244 | 29 | 225 | 26 | 4 |  |  | 1 |  | 4.8 | 558 |  | 33.8 | 70.8 | 7.35 | 27.6 | 5.4 | 1.4 | 4.6 | 0.8 | 4.9 | 1 | 2.9 | 0.42 | 2.9 | 0.46 | 5.8 | 0.9 | 2 | 0.3
Soil | 18964 | 468266 | 162.02 | 58.47 | 220.49 | 0.022049 |  | 14 | 13.8 | 2.5 | 17 | 3 | 111 | 70 | 15 | 40 | 30 | 70 | 21 | 1 | 83 | 298 | 24 | 330 | 22 |  |  |  | 1 |  | 5 | 966 |  | 38.5 | 78.8 | 8.08 | 29.8 | 5.5 | 1.34 | 4.8 | 0.8 | 4.7 | 0.9 | 2.7 | 0.42 | 2.7 | 0.45 | 8.9 | 1.1 | 2 | 0.4
Soil | 18964 | 468796 | 148.06 | 72.3 | 220.36 | 0.022036 | 5 | 6 | 4.2 | 0.9 | 33 | 2 | 253 | 170 | 39 | 90 | 60 | 160 | 21 | 2 | 70 | 369 | 23 | 251 | 23 | 2 |  |  | 1 | 22 | 3.5 | 701 |  | 38.4 | 70.9 | 7.22 | 25.6 | 4.8 | 1.14 | 4.4 | 0.7 | 4.2 | 0.9 | 2.6 | 0.38 | 2.7 | 0.42 | 6.7 | 0.8 | 2 | 0.3
Soil | 18964 | 468228 | 156.17 | 63.79 | 219.96 | 0.021996 |  | 10 | 7.4 | 1.7 | 24 | 2 | 157 | 110 | 27 | 60 | 40 | 90 | 20 | 1 | 57 | 240 | 24 | 244 | 17 |  |  |  | 2 |  | 3.6 | 623 |  | 41.4 | 75.1 | 7.56 | 26.4 | 4.6 | 1.11 | 4.1 | 0.7 | 4.3 | 0.9 | 2.5 | 0.38 | 2.5 | 0.41 | 6.5 | 0.7 | 1 | 0.3
Soil | 18964 | 468268 | 141.76 | 77.97 | 219.73 | 0.021973 |  | 7 | 9.8 | 1.9 | 28 | 2 | 188 | 100 | 32 | 70 | 40 | 40 | 20 | 1 | 49 | 203 | 29 | 334 | 22 |  |  |  | 1 |  | 3.1 | 468 |  | 33.1 | 67.2 | 7.31 | 27.2 | 5.6 | 1.35 | 5.3 | 0.9 | 5.6 | 1.2 | 3.5 | 0.5 | 3.4 | 0.57 | 9.2 | 0.9 | 1 | 0.2
Soil | 18964 | 468946 | 142.81 | 76.91 | 219.72 | 0.021972 |  | 9 | 10.1 | 1.9 | 28 | 2 | 182 | 110 | 32 | 60 | 40 | 70 | 20 | 2 | 48 | 195 | 29 | 327 | 20 | 2 |  |  | 2 |  | 3 | 481 |  | 33.1 | 68.2 | 7.3 | 27.4 | 5.5 | 1.31 | 5 | 0.8 | 5.5 | 1.1 | 3.2 | 0.47 | 3.3 | 0.54 | 9.1 | 0.9 | 2 | 0.2
Soil | 18964 | 468922 | 138.12 | 81.51 | 219.63 | 0.021963 |  | 7 | 7.7 | 1.5 | 30 | 2 | 229 | 140 | 35 | 90 | 60 | 80 | 19 | 1 | 106 | 178 | 31 | 286 | 15 | 3 |  |  | 1 |  | 4 | 534 |  | 30.8 | 65.7 | 7.21 | 27.4 | 5.8 | 1.21 | 5.6 | 0.9 | 5.5 | 1.1 | 3.2 | 0.5 | 3.2 | 0.51 | 7.4 | 0.9 | 1 | 0.3
Soil | 18964 | 468225 | 153.92 | 65.62 | 219.54 | 0.021954 |  | 14 | 8.3 | 2.8 | 22 | 2 | 184 | 110 | 28 | 70 | 70 | 90 | 21 | 2 | 61 | 243 | 26 | 177 | 14 |  |  |  | 2 |  | 4.2 | 647 |  | 37.4 | 77.9 | 7.07 | 25.5 | 4.9 | 1.15 | 4.6 | 0.8 | 4.7 | 0.9 | 2.8 | 0.43 | 2.9 | 0.49 | 4.9 | 0.7 | 1 | 0.4
Soil | 18964 | 468265 | 137.57 | 81.22 | 218.79 | 0.021879 |  | 7 | 5.8 | 1.1 | 32 | 2 | 218 | 150 | 34 | 80 | 40 | 60 | 19 | 2 | 77 | 249 | 29 | 217 | 20 |  |  |  | 1 |  | 3.5 | 582 |  | 33 | 64.7 | 6.98 | 26.1 | 5.5 | 1.29 | 5.2 | 0.9 | 5.5 | 1.1 | 3.3 | 0.5 | 3.2 | 0.52 | 5.6 | 0.8 | 1 | 0.3
Soil | 18964 | 468276 | 148.78 | 69.84 | 218.62 | 0.021862 |  | 13 | 9 | 3.6 | 18 | 2 | 143 | 100 | 23 | 50 | 50 | 70 | 22 | 1 | 63 | 256 | 32 | 176 | 18 | 3 |  |  | 1 |  | 5 | 741 |  | 33.5 | 73 | 7.34 | 28 | 5.5 | 1.44 | 5.2 | 0.8 | 5.3 | 1.1 | 3.2 | 0.48 | 3.2 | 0.56 | 4.3 | 0.7 | 2 | 0.4
Soil | 18964 | 468297 | 139.56 | 79.04 | 218.6 | 0.02186 |  | 7 | 6.9 | 1.4 | 29 | 2 | 244 | 120 | 38 | 70 | 70 | 120 | 20 | 1 | 87 | 198 | 30 | 279 | 16 | 3 |  |  | 2 |  | 3.4 | 647 |  | 31.2 | 66.7 | 7.16 | 27.3 | 5.9 | 1.3 | 5.3 | 0.9 | 5.3 | 1.1 | 3.2 | 0.47 | 3.2 | 0.57 | 7.3 | 0.9 | 1 | 0.3
Soil | 18964 | 468915 | 144.02 | 74.44 | 218.46 | 0.021846 |  | 13 | 8.4 | 1.9 | 24 | 2 | 165 | 90 | 24 | 60 | 40 | 130 | 21 | 1 | 76 | 261 | 30 | 246 | 19 |  | 0.6 |  | 2 |  | 4.4 | 724 |  | 32.9 | 68.5 | 7.48 | 28 | 5.9 | 1.24 | 5.5 | 0.9 | 5.2 | 1.1 | 3.4 | 0.51 | 3.3 | 0.53 | 6.2 | 0.9 | 1 | 0.3
Soil | 18964 | 468950 | 141.14 | 76.9 | 218.04 | 0.021804 |  | 8 | 6.9 | 1.5 | 30 | 2 | 232 | 130 | 41 | 80 | 80 | 80 | 20 | 2 | 80 | 176 | 27 | 179 | 18 | 2 |  |  | 2 |  | 3.6 | 669 |  | 34.3 | 65.9 | 7.09 | 27.2 | 5.3 | 1.35 | 5 | 0.9 | 5.4 | 1.1 | 3.3 | 0.49 | 3.2 | 0.51 | 5.1 | 0.7 | 2 | 0.3
Soil | 18964 | 468914 | 160.18 | 55.89 | 216.07 | 0.021607 |  | 12 | 9.5 | 2 | 18 | 2 | 119 | 80 | 18 | 50 | 20 | 180 | 19 | 1 | 81 | 286 | 22 | 276 | 20 | 3 |  |  | 2 |  | 4.6 | 1151 |  | 40.4 | 76.2 | 8.02 | 29 | 5.3 | 1.26 | 4.4 | 0.7 | 4.2 | 0.8 | 2.5 | 0.38 | 2.5 | 0.41 | 7.2 | 1 | 5 | 0.3
Soil | 18964 | 468235 | 146.4 | 68.64 | 215.04 | 0.021504 |  | 10 | 6.9 | 1.4 | 27 | 2 | 188 | 180 | 34 | 100 | 60 | 80 | 20 | 1 | 55 | 223 | 25 | 201 | 16 | 2 |  |  | 1 |  | 3.3 | 546 |  | 36.9 | 70.2 | 7.31 | 26 | 4.9 | 1.09 | 4.1 | 0.7 | 4.7 | 0.9 | 2.7 | 0.41 | 2.7 | 0.43 | 5.5 | 0.7 | 1 | 0.2
Soil | 18964 | 468234 | 144.53 | 70.29 | 214.82 | 0.021482 |  | 9 | 6.6 | 1.4 | 27 | 2 | 190 | 180 | 35 | 100 | 60 | 80 | 20 | 1 | 53 | 220 | 26 | 231 | 18 |  |  |  | 2 |  | 3.2 | 537 |  | 35.9 | 69.5 | 7.12 | 26.1 | 4.8 | 1.11 | 4.4 | 0.8 | 4.7 | 0.9 | 2.8 | 0.41 | 2.8 | 0.48 | 6.3 | 0.7 | 3 | 0.2
Soil | 18964 | 468943 | 141.99 | 72.74 | 214.73 | 0.021473 |  | 7 | 6.5 | 1.3 | 31 | 2 | 212 | 140 | 38 | 80 | 60 | 80 | 19 | 1 | 92 | 202 | 25 | 226 | 18 | 2 |  |  | 1 |  | 3.4 | 668 |  | 37 | 67.7 | 6.78 | 24.7 | 4.6 | 1.21 | 4.2 | 0.7 | 4.6 | 0.9 | 2.8 | 0.41 | 2.7 | 0.43 | 6.1 | 0.7 | 1 | 0.3
Soil | 18964 | 468845 | 139.75 | 73.99 | 213.74 | 0.021374 |  | 9 | 7.4 | 1.7 | 27 | 2 | 206 | 140 | 35 | 90 | 60 | 2300 | 20 | 1 | 68 | 201 | 28 | 225 | 16 | 2 |  |  | 2 |  | 3.8 | 513 |  | 34.5 | 65.9 | 7.02 | 26 | 5.2 | 1.13 | 4.7 | 0.8 | 5.1 | 1 | 3.2 | 0.46 | 3.2 | 0.53 | 6 | 0.9 | 2 | 0.3
Soil | 18964 | 468813 | 180.53 | 30.19 | 210.72 | 0.021072 |  | 21 | 17.9 | 2.9 | 8 | 2 | 56 | 40 | 8 | 0 | 10 | 110 | 19 | 1 | 162 | 240 | 13 | 186 | 15 |  |  |  | 2 |  | 5.2 | 802 |  | 51.8 | 87.5 | 8.52 | 27.7 | 4.2 | 0.81 | 2.9 | 0.4 | 2.4 | 0.5 | 1.3 | 0.19 | 1.3 | 0.2 | 4.8 | 1.1 | 2 | 0.7
Soil | 18964 | 468261 | 146.15 | 64.05 | 210.2 | 0.02102 |  | 6 | 7.7 | 1.5 | 27 | 2 | 175 | 170 | 33 | 100 | 50 | 70 | 18 | 1 | 49 | 250 | 22 | 178 | 22 |  |  |  | 1 |  | 3.1 | 617 |  | 38.2 | 69.6 | 7.12 | 25.5 | 4.6 | 1.13 | 3.9 | 0.7 | 4 | 0.8 | 2.5 | 0.35 | 2.4 | 0.4 | 4.6 | 0.6 | 1 | 0.2
Soil | 18964 | 468776 | 150.41 | 58.25 | 208.66 | 0.020866 |  | 9 | 6.5 | 1.5 | 24 | 1 | 164 | 170 | 30 | 70 | 30 | 130 | 18 | 1 | 76 | 215 | 20 | 208 | 20 |  |  |  | 1 |  | 3.4 | 613 |  | 42.2 | 71.3 | 7.19 | 24.4 | 4.3 | 1.02 | 3.8 | 0.6 | 3.7 | 0.8 | 2.3 | 0.36 | 2.3 | 0.39 | 5.7 | 0.8 | 2 | 0.3
Soil | 18964 | 468220 | 143.01 | 65.43 | 208.44 | 0.020844 |  | 7 | 6.8 | 1.5 | 27 | 2 | 171 | 300 | 31 | 100 | 60 | 80 | 18 | 2 | 57 | 201 | 23 | 203 | 19 |  |  |  | 1 |  | 5.3 | 595 |  | 37.2 | 66.7 | 6.93 | 26.4 | 4.7 | 1.08 | 3.8 | 0.7 | 4.2 | 0.8 | 2.4 | 0.4 | 2.7 | 0.43 | 5.6 | 0.7 | 8 | 0.2
Soil | 18964 | 468269 | 132.61 | 75.33 | 207.94 | 0.020794 |  | 7 | 8.5 | 1.7 | 28 | 2 | 191 | 100 | 30 | 60 | 40 | 70 | 19 | 1 | 47 | 191 | 29 | 352 | 20 |  |  |  | 2 |  | 2.9 | 463 |  | 31.3 | 63.1 | 6.77 | 25.1 | 5.1 | 1.24 | 4.6 | 0.8 | 5 | 1 | 3 | 0.46 | 3 | 0.47 | 8.1 | 0.8 | 2 | 0.2
Soil | 18964 | 468839 | 134.84 | 72.55 | 207.39 | 0.020739 |  | 10 | 7.5 | 1.7 | 27 | 2 | 205 | 140 | 35 | 80 | 60 | 80 | 20 | 2 | 68 | 195 | 27 | 243 | 19 | 3 |  |  | 1 |  | 3.6 | 501 |  | 33.6 | 64.1 | 6.83 | 24.3 | 4.9 | 1.11 | 4.7 | 0.8 | 5 | 1 | 3 | 0.45 | 3.1 | 0.5 | 6.6 | 0.8 | 2 | 0.3
Soil | 18964 | 468219 | 147.22 | 59.02 | 206.24 | 0.020624 |  | 9 | 7.1 | 1.5 | 22 | 2 | 139 | 190 | 30 | 100 | 60 | 70 | 19 | 1 | 66 | 241 | 22 | 187 | 15 |  |  |  | 1 |  | 5.7 | 896 |  | 37.1 | 72.8 | 7.03 | 24.7 | 4.6 | 0.99 | 4 | 0.7 | 4.1 | 0.8 | 2.4 | 0.36 | 2.3 | 0.36 | 5.2 | 0.6 | 1 | 0.3
Soil | 18964 | 468836 | 141.86 | 63.41 | 205.27 | 0.020527 |  | 11 | 6.8 | 1.6 | 24 | 2 | 170 | 120 | 30 | 60 | 50 | 90 | 21 | 1 | 63 | 226 | 23 | 215 | 21 | 3 |  |  | 2 |  | 3.7 | 544 |  | 37.6 | 67.4 | 6.76 | 24.6 | 4.4 | 1.1 | 4.3 | 0.7 | 4.5 | 0.9 | 2.6 | 0.41 | 2.6 | 0.4 | 6 | 0.8 | 2 | 0.3
Soil | 18964 | 468256 | 133.91 | 71.17 | 205.08 | 0.020508 |  | 7 | 4.7 | 1.1 | 32 | 1 | 194 | 180 | 33 | 70 | 50 | 50 | 18 | 2 | 45 | 185 | 23 | 169 | 16 |  |  |  | 1 |  | 2.7 | 505 |  | 35.6 | 63.2 | 6.39 | 23.2 | 4.4 | 1.12 | 4.2 | 0.7 | 4.4 | 0.9 | 2.6 | 0.37 | 2.6 | 0.4 | 4.6 | 0.6 | 1 | 0.2
Soil | 18964 | 468837 | 133.36 | 71.22 | 204.58 | 0.020458 |  | 14 | 7.8 | 1.7 | 26 | 2 | 204 | 150 | 35 | 90 | 60 | 90 | 20 | 2 | 66 | 198 | 27 | 226 | 16 | 3 |  |  | 2 |  | 3.5 | 492 |  | 32.7 | 63.4 | 6.65 | 24.8 | 4.7 | 1.11 | 4.6 | 0.8 | 4.9 | 1 | 3 | 0.45 | 3 | 0.47 | 6.2 | 0.9 | 1 | 0.3
Soil | 18964 | 468817 | 138.45 | 65.52 | 203.97 | 0.020397 |  | 10 | 6 | 1.3 | 25 | 2 | 174 | 130 | 28 | 70 | 30 | 100 | 18 | 1 | 79 | 213 | 24 | 216 | 17 |  |  |  | 1 |  | 3.5 | 536 |  | 36.7 | 64.8 | 6.78 | 24.4 | 4.7 | 1.07 | 4.2 | 0.7 | 4.6 | 0.9 | 2.6 | 0.4 | 2.7 | 0.42 | 5.7 | 0.8 | 1 | 0.3
Soil | 18964 | 468242 | 134.87 | 68.97 | 203.84 | 0.020384 |  | 6 | 8.1 | 1.8 | 26 | 2 | 175 | 140 | 30 | 80 | 50 | 30 | 19 | 1 | 52 | 254 | 26 | 217 | 19 |  |  |  | 1 |  | 3.1 | 503 |  | 32.2 | 64.2 | 6.64 | 25.7 | 5 | 1.13 | 4.5 | 0.7 | 4.4 | 0.9 | 2.8 | 0.42 | 2.8 | 0.45 | 5.6 | 0.9 | 2 | 0.2
Soil | 18964 | 468835 | 139.76 | 63.33 | 203.09 | 0.020309 |  | 11 | 6.5 | 1.5 | 24 | 2 | 169 | 140 | 27 | 70 | 40 | 80 | 20 | 1 | 57 | 188 | 23 | 220 | 21 | 2 |  |  | 6 |  | 3.1 | 600 |  | 35.4 | 67.3 | 6.82 | 24.5 | 4.6 | 1.14 | 4.2 | 0.7 | 4.4 | 0.9 | 2.6 | 0.41 | 2.7 | 0.42 | 6.3 | 0.7 | 2 | 0.2
Soil | 18964 | 468949 | 138.4 | 64.5 | 202.9 | 0.02029 |  | 9 | 6.6 | 1.4 | 26 | 2 | 187 | 180 | 31 | 90 | 50 | 70 | 20 | 2 | 52 | 224 | 22 | 214 | 18 | 4 |  |  | 1 |  | 3.2 | 513 |  | 34.2 | 65.4 | 6.83 | 26.1 | 4.8 | 1.07 | 4.3 | 0.7 | 4.4 | 0.9 | 2.6 | 0.38 | 2.8 | 0.42 | 5.5 | 0.8 | 2 | 0.2
Soil | 18964 | 468241 | 135.96 | 65.66 | 201.62 | 0.020162 |  | 10 | 8.3 | 1.8 | 25 | 2 | 168 | 140 | 28 | 80 | 50 | 70 | 20 | 1 | 57 | 244 | 24 | 210 | 18 |  |  |  | 1 |  | 3.4 | 480 |  | 32.6 | 65.6 | 6.79 | 25.1 | 4.8 | 1.07 | 4.3 | 0.7 | 4.6 | 0.9 | 2.7 | 0.39 | 2.6 | 0.47 | 5.8 | 0.8 | 2 | 0.2
Soil | 18964 | 468956 | 137.78 | 62.97 | 200.75 | 0.020075 |  | 9 | 6.1 | 1.4 | 24 | 2 | 168 | 140 | 29 | 70 | 40 | 70 | 18 | 2 | 84 | 244 | 24 | 243 | 19 | 2 |  |  | 2 |  | 3.3 | 627 |  | 35.9 | 65.4 | 6.77 | 24.1 | 4.6 | 1.01 | 3.8 | 0.6 | 4 | 0.8 | 2.5 | 0.38 | 2.5 | 0.39 | 6.3 | 0.8 | 1 | 0.3
Soil | 18964 | 468816 | 143.1 | 57.11 | 200.21 | 0.020021 |  | 11 | 5.8 | 1.3 | 23 | 1 | 167 | 140 | 32 | 80 | 40 | 90 | 18 | 1 | 78 | 203 | 20 | 194 | 14 |  |  |  | 2 |  | 3.5 | 561 |  | 40 | 68.3 | 6.72 | 23 | 4.1 | 0.98 | 3.6 | 0.6 | 3.8 | 0.8 | 2.3 | 0.35 | 2.3 | 0.36 | 5.3 | 0.6 |  | 0.2
Soil | 18964 | 468937 | 138.39 | 61.8 | 200.19 | 0.020019 |  | 8 | 6.6 | 1.6 | 23 | 2 | 151 | 150 | 27 | 80 | 30 | 100 | 20 | 1 | 54 | 235 | 23 | 228 | 18 | 2 |  |  | 2 |  | 4.1 | 635 |  | 35 | 66.3 | 6.83 | 24.6 | 4.6 | 1.06 | 4.2 | 0.7 | 4.2 | 0.8 | 2.6 | 0.38 | 2.5 | 0.42 | 6 | 0.7 | 2 | 0.2
Soil | 18964 | 468838 | 128.43 | 70.99 | 199.42 | 0.019942 |  | 10 | 7.1 | 1.6 | 27 | 2 | 205 | 140 | 34 | 80 | 60 | 80 | 19 | 1 | 65 | 201 | 26 | 205 | 16 | 2 |  |  | 1 |  | 3.5 | 503 |  | 31.5 | 60.9 | 6.44 | 23.9 | 4.6 | 1.09 | 4.5 | 0.8 | 4.9 | 1 | 2.9 | 0.43 | 3 | 0.46 | 5.3 | 0.8 | 10 | 0.3
Soil | 18964 | 468945 | 128.8 | 69.94 | 198.74 | 0.019874 |  | 8 | 6.7 | 1.4 | 29 | 2 | 195 | 180 | 33 | 100 | 50 | 80 | 20 | 2 | 48 | 235 | 25 | 222 | 20 | 4 |  |  | 2 |  | 3.2 | 506 |  | 32.2 | 61.5 | 6.35 | 23.2 | 4.4 | 1.15 | 3.9 | 0.7 | 4.3 | 0.9 | 2.7 | 0.4 | 2.6 | 0.44 | 6.1 | 0.8 | 2 | 0.2
Soil | 18964 | 468785 | 121.2 | 76.55 | 197.75 | 0.019775 |  | 7 | 8.4 | 1.3 | 32 | 2 | 223 | 170 | 43 | 90 | 60 | 180 | 19 | 1 | 80 | 208 | 27 | 241 | 22 |  |  |  | 2 |  | 3.4 | 580 |  | 29.1 | 57.8 | 6.11 | 22.6 | 4.5 | 1.09 | 4.2 | 0.7 | 4.7 | 1 | 3 | 0.44 | 3 | 0.51 | 6.8 | 0.8 | 2 | 0.3
Soil | 18964 | 468238 | 130.45 | 66.36 | 196.81 | 0.019681 |  | 10 | 7 | 1.5 | 26 | 2 | 178 | 160 | 30 | 90 | 50 | 80 | 19 | 1 | 51 | 238 | 24 | 220 | 18 |  |  |  | 2 |  | 3.2 | 507 |  | 32.1 | 62.7 | 6.43 | 23.6 | 4.6 | 1.02 | 4.1 | 0.7 | 4.4 | 0.9 | 2.7 | 0.38 | 2.7 | 0.48 | 5.8 | 0.8 | 3 | 0.2
Soil | 18964 | 468842 | 130.58 | 66.22 | 196.8 | 0.01968 |  | 10 | 9.2 | 2.1 | 24 | 2 | 159 | 130 | 23 | 60 | 40 | 70 | 20 | 2 | 61 | 259 | 25 | 264 | 22 | 3 |  |  | 2 |  | 4.1 | 497 |  | 30.6 | 61.7 | 6.7 | 25.4 | 4.9 | 1.28 | 4.6 | 0.7 | 4.7 | 0.9 | 2.8 | 0.39 | 2.7 | 0.43 | 6.7 | 0.9 | 3 | 0.3
Soil | 18964 | 468237 | 127.96 | 68.44 | 196.4 | 0.01964 |  | 10 | 9.6 | 2.2 | 25 | 2 | 158 | 120 | 22 | 50 | 40 | 70 | 20 | 1 | 58 | 269 | 26 | 290 | 22 |  |  |  | 4 |  | 4 | 504 |  | 29.7 | 60.8 | 6.7 | 24.5 | 5.1 | 1.16 | 4.5 | 0.8 | 4.9 | 1 | 2.8 | 0.39 | 2.6 | 0.45 | 7.8 | 0.9 | 2 | 0.3
Soil | 18964 | 468944 | 127.5 | 67.11 | 194.61 | 0.019461 |  | 9 | 7.4 | 1.7 | 26 | 2 | 175 | 140 | 27 | 70 | 50 | 60 | 19 | 2 | 49 | 244 | 25 | 201 | 17 | 3 |  |  | 1 |  | 2.9 | 482 |  | 30 | 62 | 6.36 | 23.5 | 4.6 | 1.04 | 4.1 | 0.7 | 4.3 | 0.9 | 2.6 | 0.39 | 2.7 | 0.42 | 5.3 | 0.8 | 1 | 0.2
Soil | 18964 | 468222 | 125.77 | 65.99 | 191.76 | 0.019176 |  | 9 | 7.4 | 1.4 | 27 | 2 | 169 | 220 | 32 | 100 | 50 | 80 | 19 | 1 | 53 | 188 | 23 | 165 | 12 | 2 |  |  | 1 | 0.6 | 3 | 470 |  | 32.2 | 60.5 | 6.01 | 21.8 | 4.3 | 0.96 | 4 | 0.7 | 4.4 | 0.9 | 2.7 | 0.4 | 2.5 | 0.39 | 4.5 | 0.6 | 2 | 0.3
Soil | 18964 | 468799 | 124.02 | 66.67 | 190.69 | 0.019069 |  | 10 | 9.5 | 2.1 | 24 | 2 | 161 | 130 | 23 | 50 | 40 | 170 | 21 | 2 | 62 | 273 | 26 | 266 | 23 | 2 |  |  | 1 |  | 4.1 | 498 |  | 28.7 | 59 | 6.45 | 23.9 | 4.8 | 1.17 | 4.3 | 0.8 | 4.4 | 0.9 | 2.7 | 0.41 | 2.7 | 0.46 | 7.5 | 0.9 | 2 | 0.3
Soil | 18964 | 468812 | 129.47 | 60.31 | 189.78 | 0.018978 |  | 11 | 8.9 | 2 | 20 | 2 | 138 | 90 | 14 | 40 | 10 | 60 | 17 | 1 | 108 | 260 | 24 | 405 | 19 | 4 |  |  | 1 |  | 4.6 | 888 |  | 32.1 | 62.2 | 6.38 | 23 | 4.5 | 1.29 | 4.3 | 0.7 | 4.4 | 0.9 | 2.6 | 0.39 | 2.6 | 0.42 | 10.1 | 1 | 34 | 0.4
Soil | 18964 | 468929 | 127.61 | 61.18 | 188.79 | 0.018879 |  | 15 | 8.3 | 2.1 | 19 | 2 | 135 | 80 | 20 | 50 | 30 | 120 | 21 | 1 | 70 | 268 | 25 | 306 | 17 | 3 |  |  | 2 |  | 4.1 | 672 |  | 29.7 | 60.4 | 6.52 | 24.7 | 5.1 | 1.19 | 4.6 | 0.8 | 4.4 | 0.9 | 2.8 | 0.42 | 2.8 | 0.46 | 8.3 | 1 | 2 | 0.3
Soil | 18964 | 468925 | 125.81 | 62.38 | 188.19 | 0.018819 |  | 10 | 6.6 | 1.5 | 24 | 2 | 170 | 100 | 26 | 60 | 30 | 70 | 19 | 1 | 64 | 255 | 23 | 224 | 16 |  |  |  | 2 |  | 3.7 | 557 |  | 30.9 | 59.3 | 6.35 | 23.5 | 4.7 | 1.06 | 4 | 0.7 | 4.2 | 0.8 | 2.5 | 0.39 | 2.4 | 0.39 | 5.5 | 0.9 | 1 | 0.2
Soil | 18964 | 468952 | 117.21 | 69.51 | 186.72 | 0.018672 |  | 9 | 6.6 | 1.3 | 30 | 2 | 198 | 150 | 34 | 80 | 60 | 80 | 19 | 2 | 61 | 207 | 23 | 196 | 16 |  |  |  | 2 |  | 3 | 606 |  | 29 | 55.4 | 5.8 | 21.6 | 4.3 | 1.11 | 4.1 | 0.7 | 4.6 | 0.9 | 2.7 | 0.4 | 2.7 | 0.41 | 5.3 | 0.6 | 4 | 0.3
Soil | 18964 | 468924 | 117.4 | 68.24 | 185.64 | 0.018564 |  | 16 | 5.1 | 1.3 | 26 | 2 | 201 | 110 | 32 | 80 | 50 | 90 | 21 | 1 | 64 | 212 | 25 | 262 | 15 | 2 |  |  | 2 |  | 3.7 | 614 |  | 27 | 55.3 | 6.07 | 23.2 | 4.7 | 1.13 | 4.6 | 0.8 | 4.6 | 0.9 | 2.8 | 0.42 | 2.7 | 0.42 | 6.8 | 0.9 | 2 | 0.3
Soil | 18964 | 468774 | 127.62 | 56.14 | 183.76 | 0.018376 |  | 10 | 6 | 1.3 | 25 | 1 | 179 | 130 | 31 | 70 | 50 | 160 | 19 | 1 | 94 | 235 | 18 | 145 | 17 |  |  |  | 1 |  | 3.7 | 751 |  | 32.5 | 61.1 | 6.4 | 22.7 | 4 | 0.92 | 3.6 | 0.6 | 3.5 | 0.7 | 2.1 | 0.31 | 2 | 0.33 | 4.1 | 0.7 | 2 | 0.3
Soil | 18964 | 468828 | 120.74 | 61.29 | 182.03 | 0.018203 |  | 12 | 7.9 | 1.8 | 22 | 2 | 157 | 110 | 27 | 70 | 40 | 90 | 20 | 1 | 68 | 240 | 23 | 233 | 17 |  |  |  | 2 |  | 4.1 | 488 |  | 28.1 | 57.5 | 6.12 | 23.3 | 4.6 | 1.12 | 4.4 | 0.7 | 4.3 | 0.9 | 2.6 | 0.39 | 2.6 | 0.4 | 6.4 | 0.9 | 1 | 0.3
Soil | 18964 | 468300 | 118.28 | 63.33 | 181.61 | 0.018161 |  | 8 | 5.7 | 1.1 | 28 | 1 | 194 | 140 | 39 | 90 | 70 | 150 | 19 | 1 | 56 | 214 | 21 | 166 | 15 |  |  |  | 1 |  | 2.6 | 575 |  | 31.8 | 56 | 5.74 | 19.9 | 3.9 | 0.94 | 3.6 | 0.6 | 3.9 | 0.8 | 2.4 | 0.35 | 2.3 | 0.38 | 4.4 | 0.6 | 2 | 0.2
Soil | 18964 | 468912 | 113.96 | 65.93 | 179.89 | 0.017989 |  | 9 | 5.6 | 1.3 | 27 | 2 | 186 | 180 | 38 | 120 | 60 | 110 | 19 | 1 | 53 | 205 | 23 | 214 | 12 | 3 |  |  | 1 |  | 4.4 | 632 |  | 26.6 | 56 | 5.41 | 20.7 | 4.2 | 1.05 | 4.1 | 0.7 | 4.2 | 0.9 | 2.6 | 0.4 | 2.6 | 0.43 | 5.7 | 0.6 | 2 | 0.2
Soil | 18964 | 468274 | 110.76 | 67.36 | 178.12 | 0.017812 |  | 8 | 4.7 | 1.2 | 31 | 1 | 212 | 260 | 36 | 100 | 50 | 90 | 19 | 2 | 46 | 181 | 22 | 121 | 13 | 2 |  |  | 1 | 0.5 | 3.9 | 474 |  | 28.5 | 52.9 | 5.33 | 19.3 | 3.8 | 0.93 | 3.5 | 0.6 | 3.9 | 0.8 | 2.4 | 0.37 | 2.4 | 0.39 | 3.1 | 0.4 | 1 | 0.2
Soil | 18964 | 468217 | 111.71 | 65.48 | 177.19 | 0.017719 |  | 7 | 4.7 | 1.1 | 29 | 1 | 191 | 210 | 39 | 140 | 40 | 70 | 17 | 1 | 54 | 201 | 22 | 136 | 14 |  |  |  | 1 |  | 3.2 | 438 |  | 29.1 | 52.8 | 5.47 | 19.6 | 3.7 | 1.04 | 3.6 | 0.6 | 3.9 | 0.8 | 2.4 | 0.37 | 2.4 | 0.41 | 3.7 | 0.5 | 5 | 0.2
Soil | 18964 | 468278 | 108.4 | 68.51 | 176.91 | 0.017691 |  | 10 | 6.9 | 1.7 | 24 | 2 | 161 | 110 | 28 | 80 | 40 | 310 | 19 | 1 | 64 | 208 | 27 | 229 | 16 |  |  |  | 1 |  | 3.6 | 616 |  | 23.9 | 51.4 | 5.65 | 21.8 | 4.6 | 1.05 | 4.4 | 0.8 | 4.8 | 1 | 2.8 | 0.44 | 2.8 | 0.47 | 5.8 | 0.7 | 5 | 0.3
Soil | 18964 | 468298 | 108.32 | 61.02 | 169.34 | 0.016934 |  | 20 | 6.4 | 1.3 | 26 | 1 | 171 | 170 | 35 | 100 | 60 | 80 | 19 | 1 | 63 | 205 | 21 | 207 | 13 |  |  |  | 2 |  | 3 | 567 |  | 26.5 | 52 | 5.35 | 19.7 | 3.8 | 0.97 | 3.5 | 0.6 | 3.8 | 0.8 | 2.4 | 0.35 | 2.2 | 0.37 | 5.6 | 0.6 | 2 | 0.2
Soil | 18964 | 468262 | 96.89 | 69.69 | 166.58 | 0.016658 |  | 6 | 4.5 | 1.1 | 30 | 2 | 193 | 200 | 32 | 80 | 30 | 40 | 18 | 2 | 43 | 214 | 24 | 182 | 15 |  |  |  | 1 |  | 2.9 | 615 |  | 22.7 | 45.4 | 4.87 | 18.8 | 4.1 | 1.02 | 3.9 | 0.7 | 4.2 | 0.9 | 2.6 | 0.37 | 2.6 | 0.42 | 4.9 | 0.6 | 1 | 0.2
Soil | 18964 | 468809 | 96.97 | 66.45 | 163.42 | 0.016342 |  | 9 | 4.6 | 1.1 | 26 | 2 | 182 | 130 | 30 | 70 | 40 | 120 | 17 | 1 | 70 | 183 | 27 | 206 | 14 | 3 |  |  | 1 |  | 3.1 | 508 |  | 24.7 | 45.8 | 4.74 | 17.5 | 3.4 | 0.83 | 3.4 | 0.6 | 3.8 | 0.7 | 2.2 | 0.32 | 2.1 | 0.33 | 4.7 | 0.6 | 2 | 0.3
Soil | 18964 | 468299 | 107.64 | 52.98 | 160.62 | 0.016062 |  | 13 | 7.5 | 1.5 | 20 | 2 | 149 | 150 | 32 | 100 | 80 | 150 | 20 | 2 | 71 | 231 | 20 | 209 | 14 |  |  |  | 2 |  | 3.7 | 691 |  | 26.5 | 52.2 | 5.26 | 19.1 | 3.7 | 0.88 | 3.4 | 0.6 | 3.4 | 0.7 | 2.1 | 0.32 | 2.1 | 0.36 | 5.4 | 0.7 | 2 | 0.3
Soil | 18964 | 468815 | 103.52 | 56.18 | 159.7 | 0.01597 |  | 10 | 4.8 | 1.1 | 23 | 1 | 161 | 110 | 32 | 80 | 50 | 90 | 19 | 1 | 72 | 217 | 20 | 156 | 14 |  |  |  | 1 |  | 3.3 | 615 |  | 26.4 | 48.6 | 5.12 | 18.8 | 3.7 | 0.9 | 3.3 | 0.6 | 3.5 | 0.7 | 2.2 | 0.33 | 2.2 | 0.35 | 4.4 | 0.6 |  | 0.3
Soil | 18964 | 468908 | 101.62 | 57.03 | 158.65 | 0.015865 |  | 8 | 6.3 | 1.3 | 25 | 1 | 140 | 310 | 35 | 160 | 40 | 90 | 16 | 1 | 66 | 195 | 19 | 129 | 15 | 2 |  |  | 2 |  | 4.8 | 630 |  | 26.1 | 48.2 | 5.08 | 17.9 | 3.5 | 0.84 | 3.4 | 0.6 | 3.5 | 0.7 | 2.1 | 0.31 | 2.1 | 0.32 | 3.4 | 0.6 | 1 | 0.2
Soil | 18964 | 468909 | 103.57 | 54.18 | 157.75 | 0.015775 | 10 | 10 | 6.1 | 1.5 | 22 | 2 | 141 | 190 | 27 | 90 | 40 | 70 | 19 | 1 | 61 | 240 | 19 | 171 | 14 | 3 |  |  | 2 |  | 5.4 | 641 |  | 24.3 | 50.7 | 5.15 | 18.8 | 3.7 | 0.92 | 3.4 | 0.6 | 3.6 | 0.7 | 2.1 | 0.32 | 2.1 | 0.36 | 4.7 | 0.6 | 2 | 0.2
Soil | 18964 | 468779 | 113.98 | 42.25 | 156.23 | 0.015623 |  | 12 | 6.4 | 1.7 | 15 | 2 | 101 | 90 | 23 | 80 | 40 | 90 | 18 | 1 | 70 | 215 | 16 | 191 | 19 |  |  |  | 2 |  | 4.8 | 743 |  | 30.2 | 53.5 | 5.76 | 20.1 | 3.6 | 0.82 | 3 | 0.5 | 3 | 0.6 | 1.8 | 0.26 | 1.8 | 0.29 | 5.1 | 0.7 | 2 | 0.3
Soil | 18964 | 468954 | 90.1 | 60.42 | 150.52 | 0.015052 |  |  | 3.8 | 0.7 | 31 | 1 | 189 | 170 | 39 | 90 | 70 | 60 | 18 | 1 | 49 | 208 | 17 | 99 | 11 | 2 |  |  | 1 |  | 1.8 | 527 |  | 23.2 | 42 | 4.36 | 16.2 | 3.4 | 0.94 | 3 | 0.5 | 3.5 | 0.7 | 2.1 | 0.3 | 2 | 0.32 | 2.7 | 0.4 | 1 | 0.2
Soil | 18964 | 468833 | 96.36 | 45.6 | 141.96 | 0.014196 | 5 | 14 | 7.6 | 2.1 | 16 | 2 | 123 | 90 | 22 | 50 | 40 | 80 | 21 | 1 | 70 | 248 | 17 | 183 | 15 | 2 |  |  | 2 |  | 4.7 | 501 |  | 22.5 | 46.6 | 4.88 | 17.9 | 3.6 | 0.88 | 3.3 | 0.6 | 3.4 | 0.7 | 2 | 0.29 | 2 | 0.31 | 4.9 | 0.8 | 3 | 0.3
Soil | 18964 | 468775 | 77.35 | 56.1 | 133.45 | 0.013345 |  | 7 | 4.7 | 0.9 | 28 | 1 | 189 | 140 | 38 | 90 | 70 | 170 | 19 | 1 | 132 | 166 | 17 | 116 | 11 |  |  |  | 2 |  | 4.4 | 547 |  | 19.6 | 38.2 | 3.6 | 12.7 | 2.5 | 0.75 | 2.7 | 0.4 | 3 | 0.6 | 1.9 | 0.28 | 1.9 | 0.32 | 3.4 | 0.5 | 1 | 0.4